## Hysteresis Task
Hysteresis
Executed Version | 5.3.0
Vision Version | 5.3.1 (R)
Vision Compiled | 2014-09-10
Driver Version | 5.1.14
Windows Version | Windows 7
Processor Information | x86 (AMD or Intel) - 4 Processors
Tester Name | RT66B0914-297
Tester S/N | RT66B0914-297
Internal Amp Type | No Internal Amp
Internal Amp Serial | 0
Execution Count | 1
Excel Date | 6/22/2022 - 21:22:59
Configuration Date | 06/22/22 04:50:35 PM
Execution Date | 06/22/22 09:22:34 PM
Sample Info.
Sample Name | 13_30_2
Lot Name
Wafer Name
Die Row/Column | 0/0
Capacitor ID | 0
Area (cm2) | 0.76916
Thickness (µm) | 1993.33
Mux Adjust | Disabled
Amplifier | High Voltage (HVA)
HVI Channel/Port | 1/1
DRIVE Gain Factor | 1000
DRIVE Voltage Limit | 4000
Tester Info
Tester Name | RT66B0914-297
Tester Serial Number | RT66B0914-297
Return Signal Amp. Level [Index] | 0.0021 [3]
Hysteresis Info
Task Name | Hyst-73
Max. Volts | 1993.33
Max. Field (kV/cm) | 10
Hysteresis Period (ms) | 1000
Preset Disabled
Profile | Standard Bipolar
Data | Valid Data
Point | Time (ms) | Field (kV/cm) | Measured Polarization (µC/cm2)
1 | 2 | 0 | -0.55086
2 | 4 | 17.0898 | -0.54485
3 | 6 | 26.8555 | -0.54259
4 | 8 | 48.8281 | -0.53658
5 | 10 | 67.1387 | -0.53057
6 | 12 | 76.9043 | -0.52606
7 | 14 | 96.4355 | -0.5208
8 | 16 | 106.2012 | -0.51704
9 | 18 | 125.7324 | -0.50952
10 | 20 | 144.043 | -0.50051
11 | 22 | 156.25 | -0.49525
12 | 24 | 173.3398 | -0.48623
13 | 26 | 192.8711 | -0.47571
14 | 28 | 205.0781 | -0.46969
15 | 30 | 223.3887 | -0.45992
16 | 32 | 231.9336 | -0.45166
17 | 34 | 252.6855 | -0.44189
18 | 36 | 272.2168 | -0.42986
19 | 38 | 280.7617 | -0.42085
20 | 40 | 300.293 | -0.40882
21 | 42 | 318.6035 | -0.3968
22 | 44 | 329.5898 | -0.38553
23 | 46 | 350.3418 | -0.37125
24 | 48 | 368.6523 | -0.35622
25 | 50 | 378.418 | -0.34645
26 | 52 | 397.9492 | -0.33142
27 | 54 | 407.7148 | -0.32014
28 | 56 | 427.2461 | -0.30586
29 | 58 | 444.3359 | -0.29008
30 | 60 | 455.3223 | -0.27806
31 | 62 | 474.8535 | -0.26153
32 | 64 | 495.6055 | -0.24424
33 | 66 | 504.1504 | -0.23071
34 | 68 | 523.6816 | -0.21493
35 | 70 | 543.2129 | -0.1969
36 | 72 | 551.7578 | -0.18412
37 | 74 | 572.5098 | -0.16608
38 | 76 | 581.0547 | -0.15331
39 | 78 | 600.5859 | -0.13527
40 | 80 | 621.3379 | -0.11648
41 | 82 | 629.8828 | -0.10221
42 | 84 | 649.4141 | -0.084921
43 | 86 | 668.9453 | -0.06463
44 | 88 | 679.9316 | -0.050351
45 | 90 | 697.0215 | -0.030812
46 | 92 | 710.4492 | -0.015782
47 | 94 | 727.5391 | 0.0022545
48 | 96 | 747.0703 | 0.021794
49 | 98 | 756.8359 | 0.038327
50 | 100 | 775.1465 | 0.057866
51 | 102 | 795.8984 | 0.078909
52 | 104 | 805.6641 | 0.09469
53 | 106 | 825.1953 | 0.11573
54 | 108 | 845.9473 | 0.13602
55 | 110 | 853.2715 | 0.15331
56 | 112 | 874.0234 | 0.17435
57 | 114 | 880.127 | 0.19088
58 | 116 | 900.8789 | 0.21042
59 | 118 | 921.6309 | 0.23447
60 | 120 | 932.6172 | 0.25251
61 | 122 | 949.707 | 0.2728
62 | 124 | 969.2383 | 0.29459
63 | 126 | 979.0039 | 0.31488
64 | 128 | 999.7559 | 0.33668
65 | 130 | 1020.5078 | 0.36073
66 | 132 | 1027.832 | 0.37876
67 | 134 | 1048.584 | 0.40206
68 | 136 | 1057.1289 | 0.42009
69 | 138 | 1076.6602 | 0.44414
70 | 140 | 1097.4121 | 0.46819
71 | 142 | 1105.957 | 0.48848
72 | 144 | 1127.9297 | 0.51253
73 | 146 | 1145.0195 | 0.53808
74 | 148 | 1152.3438 | 0.55762
75 | 150 | 1174.3164 | 0.58317
76 | 152 | 1184.082 | 0.60421
77 | 154 | 1204.834 | 0.62751
78 | 156 | 1224.3652 | 0.65306
79 | 158 | 1231.6895 | 0.67561
80 | 160 | 1250 | 0.70266
81 | 162 | 1271.9727 | 0.72972
82 | 164 | 1280.5176 | 0.75301
83 | 166 | 1300.0488 | 0.78007
84 | 168 | 1322.0215 | 0.80863
85 | 170 | 1329.3457 | 0.83192
86 | 172 | 1348.877 | 0.85823
87 | 174 | 1358.6426 | 0.88303
88 | 176 | 1375.7324 | 0.91083
89 | 178 | 1397.7051 | 0.94014
90 | 180 | 1407.4707 | 0.96494
91 | 182 | 1424.5605 | 0.99425
92 | 184 | 1445.3125 | 1.0251
93 | 186 | 1455.0781 | 1.0514
94 | 188 | 1474.6094 | 1.0829
95 | 190 | 1485.5957 | 1.1077
96 | 192 | 1503.9062 | 1.1378
97 | 194 | 1524.6582 | 1.1716
98 | 196 | 1534.4238 | 1.1994
99 | 198 | 1552.7344 | 1.2325
100 | 200 | 1571.0449 | 1.2678
101 | 202 | 1582.0312 | 1.2964
102 | 204 | 1602.7832 | 1.3309
103 | 206 | 1621.0938 | 1.3678
104 | 208 | 1630.8594 | 1.3993
105 | 210 | 1649.1699 | 1.4369
106 | 212 | 1660.1562 | 1.4677
107 | 214 | 1679.6875 | 1.5068
108 | 216 | 1697.998 | 1.5459
109 | 218 | 1707.7637 | 1.5819
110 | 220 | 1728.5156 | 1.621
111 | 222 | 1745.6055 | 1.6653
112 | 224 | 1755.3711 | 1.7022
113 | 226 | 1774.9023 | 1.745
114 | 228 | 1796.875 | 1.7916
115 | 230 | 1805.4199 | 1.8344
116 | 232 | 1823.7305 | 1.881
117 | 234 | 1834.7168 | 1.9224
118 | 236 | 1853.0273 | 1.9697
119 | 238 | 1872.5586 | 2.0223
120 | 240 | 1883.5449 | 2.0674
121 | 242 | 1901.8555 | 2.12
122 | 244 | 1921.3867 | 2.1756
123 | 246 | 1931.1523 | 2.2252
124 | 248 | 1949.4629 | 2.2816
125 | 250 | 1960.4492 | 2.3312
126 | 252 | 1978.7598 | 2.3898
127 | 254 | 1960.4492 | 2.4169
128 | 256 | 1950.6836 | 2.4402
129 | 258 | 1932.373 | 2.4522
130 | 260 | 1921.3867 | 2.462
131 | 262 | 1903.0762 | 2.4695
132 | 264 | 1881.1035 | 2.4702
133 | 266 | 1872.5586 | 2.474
134 | 268 | 1853.0273 | 2.4717
135 | 270 | 1833.4961 | 2.4717
136 | 272 | 1824.9512 | 2.471
137 | 274 | 1805.4199 | 2.4672
138 | 276 | 1795.6543 | 2.4665
139 | 278 | 1774.9023 | 2.462
140 | 280 | 1757.8125 | 2.4559
141 | 282 | 1745.6055 | 2.4544
142 | 284 | 1727.2949 | 2.4507
143 | 286 | 1707.7637 | 2.4447
144 | 288 | 1697.998 | 2.4402
145 | 290 | 1679.6875 | 2.4356
146 | 292 | 1658.9355 | 2.4296
147 | 294 | 1650.3906 | 2.4266
148 | 296 | 1629.6387 | 2.4191
149 | 298 | 1621.0938 | 2.4176
150 | 300 | 1601.5625 | 2.4093
151 | 302 | 1582.0312 | 2.4033
152 | 304 | 1571.0449 | 2.4003
153 | 306 | 1551.5137 | 2.3936
154 | 308 | 1534.4238 | 2.386
155 | 310 | 1525.8789 | 2.3838
156 | 312 | 1503.9062 | 2.3748
157 | 314 | 1485.5957 | 2.3688
158 | 316 | 1474.6094 | 2.3643
159 | 318 | 1453.8574 | 2.3567
160 | 320 | 1446.5332 | 2.353
161 | 322 | 1425.7812 | 2.3462
162 | 324 | 1408.6914 | 2.3387
163 | 326 | 1398.9258 | 2.3334
164 | 328 | 1376.9531 | 2.3259
165 | 330 | 1358.6426 | 2.3199
166 | 332 | 1350.0977 | 2.3147
167 | 334 | 1330.5664 | 2.3064
168 | 336 | 1319.5801 | 2.3004
169 | 338 | 1301.2695 | 2.2936
170 | 340 | 1282.959 | 2.2846
171 | 342 | 1270.752 | 2.2808
172 | 344 | 1251.2207 | 2.2718
173 | 346 | 1231.6895 | 2.2643
174 | 348 | 1221.9238 | 2.2575
175 | 350 | 1203.6133 | 2.25
176 | 352 | 1185.3027 | 2.2425
177 | 354 | 1175.5371 | 2.2357
178 | 356 | 1154.7852 | 2.2267
179 | 358 | 1145.0195 | 2.2215
180 | 360 | 1125.4883 | 2.2124
181 | 362 | 1105.957 | 2.2042
182 | 364 | 1096.1914 | 2.1974
183 | 366 | 1076.6602 | 2.1892
184 | 368 | 1059.5703 | 2.1816
185 | 370 | 1049.8047 | 2.1749
186 | 372 | 1026.6113 | 2.1644
187 | 374 | 1021.7285 | 2.1591
188 | 376 | 999.7559 | 2.1493
189 | 378 | 980.2246 | 2.1396
190 | 380 | 969.2383 | 2.1335
191 | 382 | 952.1484 | 2.1245
192 | 384 | 931.3965 | 2.114
193 | 386 | 921.6309 | 2.1072
194 | 388 | 903.3203 | 2.0975
195 | 390 | 882.5684 | 2.0877
196 | 392 | 872.8027 | 2.0802
197 | 394 | 855.7129 | 2.0704
198 | 396 | 844.7266 | 2.0629
199 | 398 | 825.1953 | 2.0531
200 | 400 | 805.6641 | 2.0426
201 | 402 | 795.8984 | 2.0358
202 | 404 | 776.3672 | 2.0268
203 | 406 | 756.8359 | 2.0133
204 | 408 | 748.291 | 2.0073
205 | 410 | 728.7598 | 1.9938
206 | 412 | 709.2285 | 1.9847
207 | 414 | 697.0215 | 1.9757
208 | 416 | 679.9316 | 1.966
209 | 418 | 670.166 | 1.9577
210 | 420 | 649.4141 | 1.9464
211 | 422 | 632.3242 | 1.9344
212 | 424 | 622.5586 | 1.9261
213 | 426 | 601.8066 | 1.9141
214 | 428 | 582.2754 | 1.9006
215 | 430 | 572.5098 | 1.8931
216 | 432 | 552.9785 | 1.8818
217 | 434 | 544.4336 | 1.8713
218 | 436 | 523.6816 | 1.8615
219 | 438 | 504.1504 | 1.8472
220 | 440 | 495.6055 | 1.8367
221 | 442 | 474.8535 | 1.8262
222 | 444 | 455.3223 | 1.8119
223 | 446 | 445.5566 | 1.8021
224 | 448 | 429.6875 | 1.7893
225 | 450 | 407.7148 | 1.7751
226 | 452 | 399.1699 | 1.7668
227 | 454 | 378.418 | 1.751
228 | 456 | 371.0938 | 1.742
229 | 458 | 349.1211 | 1.7292
230 | 460 | 330.8105 | 1.7127
231 | 462 | 319.8242 | 1.7052
232 | 464 | 300.293 | 1.6879
233 | 466 | 280.7617 | 1.6751
234 | 468 | 272.2168 | 1.6631
235 | 470 | 251.4648 | 1.6503
236 | 472 | 234.375 | 1.6345
237 | 474 | 222.168 | 1.6233
238 | 476 | 205.0781 | 1.6075
239 | 478 | 194.0918 | 1.5977
240 | 480 | 174.5605 | 1.5819
241 | 482 | 155.0293 | 1.5654
242 | 484 | 146.4844 | 1.5534
243 | 486 | 125.7324 | 1.5376
244 | 488 | 107.4219 | 1.5211
245 | 490 | 97.6562 | 1.509
246 | 492 | 76.9043 | 1.4933
247 | 494 | 67.1387 | 1.479
248 | 496 | 47.6074 | 1.4639
249 | 498 | 29.2969 | 1.4452
250 | 500 | 21.9727 | 1.4339
251 | 502 | -1.2207 | 1.4151
252 | 504 | -9.7656 | 1.4023
253 | 506 | -29.2969 | 1.3858
254 | 508 | -39.0625 | 1.3738
255 | 510 | -57.373 | 1.3565
256 | 512 | -78.125 | 1.3362
257 | 514 | -86.6699 | 1.3234
258 | 516 | -107.4219 | 1.3031
259 | 518 | -126.9531 | 1.2851
260 | 520 | -134.2773 | 1.2708
261 | 522 | -153.8086 | 1.252
262 | 524 | -164.7949 | 1.2377
263 | 526 | -184.3262 | 1.219
264 | 528 | -203.8574 | 1.1979
265 | 530 | -213.623 | 1.1829
266 | 532 | -230.7129 | 1.1641
267 | 534 | -252.6855 | 1.1423
268 | 536 | -261.2305 | 1.125
269 | 538 | -280.7617 | 1.1055
270 | 540 | -300.293 | 1.0837
271 | 542 | -310.0586 | 1.0679
272 | 544 | -330.8105 | 1.0461
273 | 546 | -340.5762 | 1.0303
274 | 548 | -357.666 | 1.0085
275 | 550 | -377.1973 | 0.98598
276 | 552 | -389.4043 | 0.9687
277 | 554 | -407.7148 | 0.94615
278 | 556 | -426.0254 | 0.92286
279 | 558 | -437.0117 | 0.90557
280 | 560 | -455.3223 | 0.88152
281 | 562 | -466.3086 | 0.86499
282 | 564 | -484.6191 | 0.84169
283 | 566 | -505.3711 | 0.8184
284 | 568 | -515.1367 | 0.79886
285 | 570 | -533.4473 | 0.77481
286 | 572 | -551.7578 | 0.75001
287 | 574 | -561.5234 | 0.73122
288 | 576 | -581.0547 | 0.70567
289 | 578 | -599.3652 | 0.68162
290 | 580 | -611.5723 | 0.66058
291 | 582 | -631.1035 | 0.63428
292 | 584 | -640.8691 | 0.61549
293 | 586 | -659.1797 | 0.59069
294 | 588 | -677.4902 | 0.56363
295 | 590 | -688.4766 | 0.54184
296 | 592 | -709.2285 | 0.51704
297 | 594 | -727.5391 | 0.48848
298 | 596 | -737.3047 | 0.46744
299 | 598 | -756.8359 | 0.44039
300 | 600 | -775.1465 | 0.41258
301 | 602 | -786.1328 | 0.38928
302 | 604 | -804.4434 | 0.36223
303 | 606 | -815.4297 | 0.33968
304 | 608 | -833.7402 | 0.31413
305 | 610 | -853.2715 | 0.28557
306 | 612 | -863.0371 | 0.26002
307 | 614 | -883.7891 | 0.23222
308 | 616 | -903.3203 | 0.20216
309 | 618 | -910.6445 | 0.17811
310 | 620 | -930.1758 | 0.1488
311 | 622 | -942.3828 | 0.12475
312 | 624 | -961.9141 | 0.096193
313 | 626 | -980.2246 | 0.06463
314 | 628 | -989.9902 | 0.041333
315 | 630 | -1008.3008 | 0.011273
316 | 632 | -1027.832 | -0.021794
317 | 634 | -1036.377 | -0.047345
318 | 636 | -1057.1289 | -0.078157
319 | 638 | -1075.4395 | -0.11047
320 | 640 | -1085.2051 | -0.13678
321 | 642 | -1104.7363 | -0.16984
322 | 644 | -1116.9434 | -0.19389
323 | 646 | -1132.8125 | -0.22545
324 | 648 | -1153.5645 | -0.25777
325 | 650 | -1164.5508 | -0.28633
326 | 652 | -1182.8613 | -0.31864
327 | 654 | -1203.6133 | -0.35321
328 | 656 | -1212.1582 | -0.38327
329 | 658 | -1232.9102 | -0.41483
330 | 660 | -1253.6621 | -0.45166
331 | 662 | -1260.9863 | -0.47946
332 | 664 | -1279.2969 | -0.51328
333 | 666 | -1289.0625 | -0.54334
334 | 668 | -1311.0352 | -0.57566
335 | 670 | -1329.3457 | -0.61173
336 | 672 | -1339.1113 | -0.64254
337 | 674 | -1357.4219 | -0.67636
338 | 676 | -1379.3945 | -0.71469
339 | 678 | -1387.9395 | -0.74625
340 | 680 | -1406.25 | -0.78232
341 | 682 | -1417.2363 | -0.81163
342 | 684 | -1436.7676 | -0.84846
343 | 686 | -1456.2988 | -0.88603
344 | 688 | -1463.623 | -0.91835
345 | 690 | -1485.5957 | -0.95592
346 | 692 | -1503.9062 | -0.99425
347 | 694 | -1513.6719 | -1.0296
348 | 696 | -1533.2031 | -1.0694
349 | 698 | -1551.5137 | -1.1085
350 | 700 | -1562.5 | -1.1453
351 | 702 | -1582.0312 | -1.1859
352 | 704 | -1593.0176 | -1.219
353 | 706 | -1611.3281 | -1.2588
354 | 708 | -1628.418 | -1.3031
355 | 710 | -1639.4043 | -1.3399
356 | 712 | -1660.1562 | -1.382
357 | 714 | -1679.6875 | -1.4294
358 | 716 | -1689.4531 | -1.4662
359 | 718 | -1708.9844 | -1.512
360 | 720 | -1717.5293 | -1.5519
361 | 722 | -1738.2812 | -1.5955
362 | 724 | -1756.5918 | -1.6443
363 | 726 | -1765.1367 | -1.6871
364 | 728 | -1787.1094 | -1.736
365 | 730 | -1805.4199 | -1.7863
366 | 732 | -1812.7441 | -1.8329
367 | 734 | -1834.7168 | -1.8848
368 | 736 | -1853.0273 | -1.9404
369 | 738 | -1862.793 | -1.9877
370 | 740 | -1883.5449 | -2.0441
371 | 742 | -1892.0898 | -2.0922
372 | 744 | -1911.6211 | -2.1471
373 | 746 | -1931.1523 | -2.2079
374 | 748 | -1939.6973 | -2.259
375 | 750 | -1958.0078 | -2.3199
376 | 752 | -1981.2012 | -2.383
377 | 754 | -1960.4492 | -2.4139
378 | 756 | -1940.918 | -2.4326
379 | 758 | -1932.373 | -2.4499
380 | 760 | -1911.6211 | -2.4597
381 | 762 | -1892.0898 | -2.4642
382 | 764 | -1882.3242 | -2.471
383 | 766 | -1862.793 | -2.4717
384 | 768 | -1855.4688 | -2.474
385 | 770 | -1835.9375 | -2.4725
386 | 772 | -1813.9648 | -2.4695
387 | 774 | -1804.1992 | -2.4695
388 | 776 | -1785.8887 | -2.4657
389 | 778 | -1765.1367 | -2.462
390 | 780 | -1756.5918 | -2.4589
391 | 782 | -1738.2812 | -2.4537
392 | 784 | -1719.9707 | -2.4492
393 | 786 | -1708.9844 | -2.4454
394 | 788 | -1688.2324 | -2.4409
395 | 790 | -1678.4668 | -2.4379
396 | 792 | -1658.9355 | -2.4334
397 | 794 | -1639.4043 | -2.4266
398 | 796 | -1629.6387 | -2.4221
399 | 798 | -1612.5488 | -2.4154
400 | 800 | -1590.5762 | -2.4093
401 | 802 | -1582.0312 | -2.4048
402 | 804 | -1562.5 | -2.3996
403 | 806 | -1552.7344 | -2.3943
404 | 808 | -1534.4238 | -2.3876
405 | 810 | -1516.1133 | -2.3815
406 | 812 | -1502.6855 | -2.3778
407 | 814 | -1483.1543 | -2.371
408 | 816 | -1464.8438 | -2.3628
409 | 818 | -1455.0781 | -2.3582
410 | 820 | -1437.9883 | -2.353
411 | 822 | -1417.2363 | -2.3447
412 | 824 | -1408.6914 | -2.3387
413 | 826 | -1389.1602 | -2.3312
414 | 828 | -1379.3945 | -2.3274
415 | 830 | -1359.8633 | -2.3199
416 | 832 | -1340.332 | -2.3124
417 | 834 | -1329.3457 | -2.3079
418 | 836 | -1308.5938 | -2.3004
419 | 838 | -1289.0625 | -2.2921
420 | 840 | -1281.7383 | -2.2868
421 | 842 | -1260.9863 | -2.2778
422 | 844 | -1252.4414 | -2.2726
423 | 846 | -1234.1309 | -2.2651
424 | 848 | -1212.1582 | -2.2553
425 | 850 | -1203.6133 | -2.2515
426 | 852 | -1185.3027 | -2.2425
427 | 854 | -1165.7715 | -2.2335
428 | 856 | -1156.0059 | -2.2275
429 | 858 | -1135.2539 | -2.2192
430 | 860 | -1114.502 | -2.2102
431 | 862 | -1108.3984 | -2.2034
432 | 864 | -1088.8672 | -2.1952
433 | 866 | -1077.8809 | -2.1884
434 | 868 | -1058.3496 | -2.1809
435 | 870 | -1037.5977 | -2.1704
436 | 872 | -1029.0527 | -2.1651
437 | 874 | -1009.5215 | -2.1553
438 | 876 | -992.4316 | -2.1456
439 | 878 | -980.2246 | -2.1388
440 | 880 | -960.6934 | -2.1298
441 | 882 | -942.3828 | -2.12
442 | 884 | -932.6172 | -2.1125
443 | 886 | -914.3066 | -2.102
444 | 888 | -903.3203 | -2.0975
445 | 890 | -881.3477 | -2.0869
446 | 892 | -865.4785 | -2.0764
447 | 894 | -853.2715 | -2.0689
448 | 896 | -836.1816 | -2.0599
449 | 898 | -816.6504 | -2.0471
450 | 900 | -806.8848 | -2.0411
451 | 902 | -783.6914 | -2.0306
452 | 904 | -776.3672 | -2.0231
453 | 906 | -755.6152 | -2.0118
454 | 908 | -737.3047 | -2.0005
455 | 910 | -726.3184 | -1.9938
456 | 912 | -709.2285 | -1.9825
457 | 914 | -688.4766 | -1.9705
458 | 916 | -679.9316 | -1.9614
459 | 918 | -659.1797 | -1.9517
460 | 920 | -642.0898 | -1.9396
461 | 922 | -629.8828 | -1.9314
462 | 924 | -611.5723 | -1.9171
463 | 926 | -600.5859 | -1.9096
464 | 928 | -583.4961 | -1.8998
465 | 930 | -562.7441 | -1.8855
466 | 932 | -552.9785 | -1.8773
467 | 934 | -533.4473 | -1.8645
468 | 936 | -513.916 | -1.851
469 | 938 | -505.3711 | -1.8435
470 | 940 | -485.8398 | -1.8307
471 | 942 | -465.0879 | -1.8179
472 | 944 | -457.7637 | -1.8066
473 | 946 | -438.2324 | -1.7961
474 | 948 | -428.4668 | -1.7841
475 | 950 | -407.7148 | -1.7706
476 | 952 | -388.1836 | -1.7563
477 | 954 | -377.1973 | -1.7473
478 | 956 | -361.3281 | -1.733
479 | 958 | -340.5762 | -1.7187
480 | 960 | -327.1484 | -1.7089
481 | 962 | -312.5 | -1.6947
482 | 964 | -301.5137 | -1.6841
483 | 966 | -281.9824 | -1.6699
484 | 968 | -262.4512 | -1.6548
485 | 970 | -253.9062 | -1.6436
486 | 972 | -233.1543 | -1.6285
487 | 974 | -213.623 | -1.6112
488 | 976 | -205.0781 | -1.6015
489 | 978 | -185.5469 | -1.5849
490 | 980 | -166.0156 | -1.5684
491 | 982 | -155.0293 | -1.5579
492 | 984 | -134.2773 | -1.5421
493 | 986 | -125.7324 | -1.5301
494 | 988 | -106.2012 | -1.5143
495 | 990 | -87.8906 | -1.4978
496 | 992 | -76.9043 | -1.4842
497 | 994 | -57.373 | -1.4662
498 | 996 | -37.8418 | -1.4489
499 | 998 | -29.2969 | -1.4376
500 | 1000 | -10.9863 | -1.4211
501 | 1002 | 0 | -1.4068
Center data before PMax, ±Pr and ±Vc Calc.
PMax (µC/cm2) | 2.3898
Pr (µC/cm2) | 1.4161
-Pr (µC/cm2) | -1.4068
Ec (kV/cm) | 144596.7227
-Ec (kV/cm) | -202314.8546
CMax-Eff (nF) | 0.92215
Offset (µC/cm2) | 0.55011
Vert. (±Pr) Shift (µC/cm2) | 0.0046277
Horiz. Shift (±Ec) | -28859.066
A (Loop Area - µC/cm2·Volts) | 35.4055
Hysteresis Version: 5.3.0 - Radiant Technologies, Inc., 1999 - 10/02/14