## Hysteresis Task
Hysteresis
Executed Version | 5.3.0
Vision Version | 5.3.1 (R)
Vision Compiled | 2014-09-10
Driver Version | 5.1.14
Windows Version | Windows 7
Processor Information | x86 (AMD or Intel) - 4 Processors
Tester Name | RT66B0914-297
Tester S/N | RT66B0914-297
Internal Amp Type | No Internal Amp
Internal Amp Serial | 0
Execution Count | 1
Excel Date | 6/22/2022 - 21:23:40
Configuration Date | 06/22/22 04:50:35 PM
Execution Date | 06/22/22 09:23:15 PM
Sample Info.
Sample Name | 13_30_2
Lot Name
Wafer Name
Die Row/Column | 0/0
Capacitor ID | 0
Area (cm2) | 0.76916
Thickness (µm) | 1993.33
Mux Adjust | Disabled
Amplifier | High Voltage (HVA)
HVI Channel/Port | 1/1
DRIVE Gain Factor | 1000
DRIVE Voltage Limit | 4000
Tester Info
Tester Name | RT66B0914-297
Tester Serial Number | RT66B0914-297
Return Signal Amp. Level [Index] | 0.0021 [3]
Hysteresis Info
Task Name | Hyst-73
Max. Volts | 2391.996
Max. Field (kV/cm) | 12
Hysteresis Period (ms) | 1000
Preset Disabled
Profile | Standard Bipolar
Data | Valid Data
Point | Time (ms) | Field (kV/cm) | Measured Polarization (µC/cm2)
1 | 2 | 1.2207 | -1.1261
2 | 4 | 17.0898 | -1.1209
3 | 6 | 39.0625 | -1.1164
4 | 8 | 58.5938 | -1.1104
5 | 10 | 78.125 | -1.1021
6 | 12 | 96.4355 | -1.0968
7 | 14 | 114.7461 | -1.0893
8 | 16 | 134.2773 | -1.0803
9 | 18 | 155.0293 | -1.0713
10 | 20 | 173.3398 | -1.0623
11 | 22 | 192.8711 | -1.0502
12 | 24 | 213.623 | -1.0405
13 | 26 | 233.1543 | -1.0277
14 | 28 | 242.9199 | -1.0179
15 | 30 | 262.4512 | -1.0066
16 | 32 | 280.7617 | -0.99087
17 | 34 | 300.293 | -0.97659
18 | 36 | 319.8242 | -0.96081
19 | 38 | 340.5762 | -0.94352
20 | 40 | 357.666 | -0.92549
21 | 42 | 378.418 | -0.90745
22 | 44 | 397.9492 | -0.88716
23 | 46 | 417.4805 | -0.86461
24 | 48 | 435.791 | -0.84357
25 | 50 | 456.543 | -0.82178
26 | 52 | 474.8535 | -0.79848
27 | 54 | 493.1641 | -0.77443
28 | 56 | 513.916 | -0.74963
29 | 58 | 533.4473 | -0.72634
30 | 60 | 552.9785 | -0.70003
31 | 62 | 573.7305 | -0.67448
32 | 64 | 590.8203 | -0.64818
33 | 66 | 612.793 | -0.62037
34 | 68 | 631.1035 | -0.59482
35 | 70 | 650.6348 | -0.56626
36 | 72 | 668.9453 | -0.53846
37 | 74 | 689.6973 | -0.5084
38 | 76 | 706.7871 | -0.47834
39 | 78 | 717.7734 | -0.45579
40 | 80 | 736.084 | -0.42874
41 | 82 | 759.2773 | -0.40168
42 | 84 | 776.3672 | -0.37012
43 | 86 | 795.8984 | -0.34156
44 | 88 | 816.6504 | -0.31075
45 | 90 | 833.7402 | -0.27843
46 | 92 | 853.2715 | -0.24687
47 | 94 | 875.2441 | -0.21456
48 | 96 | 892.334 | -0.18224
49 | 98 | 910.6445 | -0.14917
50 | 100 | 932.6172 | -0.11536
51 | 102 | 950.9277 | -0.080787
52 | 104 | 969.2383 | -0.046969
53 | 106 | 989.9902 | -0.0124
54 | 108 | 1009.5215 | 0.02217
55 | 110 | 1030.2734 | 0.058242
56 | 112 | 1047.3633 | 0.095066
57 | 114 | 1065.6738 | 0.13114
58 | 116 | 1087.6465 | 0.16721
59 | 118 | 1107.1777 | 0.20404
60 | 120 | 1125.4883 | 0.24236
61 | 122 | 1143.7988 | 0.27919
62 | 124 | 1164.5508 | 0.31977
63 | 126 | 1173.0957 | 0.34983
64 | 128 | 1192.627 | 0.3844
65 | 130 | 1210.9375 | 0.42348
66 | 132 | 1230.4688 | 0.4618
67 | 134 | 1252.4414 | 0.50013
68 | 136 | 1269.5312 | 0.53996
69 | 138 | 1291.5039 | 0.57904
70 | 140 | 1309.8145 | 0.61962
71 | 142 | 1329.3457 | 0.66095
72 | 144 | 1350.0977 | 0.70379
73 | 146 | 1367.1875 | 0.74587
74 | 148 | 1387.9395 | 0.78646
75 | 150 | 1406.25 | 0.8323
76 | 152 | 1427.002 | 0.87739
77 | 154 | 1445.3125 | 0.92023
78 | 156 | 1463.623 | 0.96456
79 | 158 | 1484.375 | 1.0104
80 | 160 | 1502.6855 | 1.0547
81 | 162 | 1523.4375 | 1.1021
82 | 164 | 1544.1895 | 1.1479
83 | 166 | 1562.5 | 1.1968
84 | 168 | 1580.8105 | 1.2434
85 | 170 | 1601.5625 | 1.2915
86 | 172 | 1621.0938 | 1.3418
87 | 174 | 1640.625 | 1.3914
88 | 176 | 1649.1699 | 1.432
89 | 178 | 1669.9219 | 1.4793
90 | 180 | 1687.0117 | 1.5267
91 | 182 | 1707.7637 | 1.5785
92 | 184 | 1728.5156 | 1.6281
93 | 186 | 1745.6055 | 1.68
94 | 188 | 1766.3574 | 1.7334
95 | 190 | 1784.668 | 1.7882
96 | 192 | 1805.4199 | 1.8423
97 | 194 | 1824.9512 | 1.8987
98 | 196 | 1843.2617 | 1.9558
99 | 198 | 1862.793 | 2.0144
100 | 200 | 1881.1035 | 2.0715
101 | 202 | 1903.0762 | 2.1309
102 | 204 | 1922.6074 | 2.1933
103 | 206 | 1940.918 | 2.2549
104 | 208 | 1959.2285 | 2.3195
105 | 210 | 1978.7598 | 2.3819
106 | 212 | 1999.5117 | 2.4503
107 | 214 | 2019.043 | 2.5164
108 | 216 | 2038.5742 | 2.5856
109 | 218 | 2056.8848 | 2.6555
110 | 220 | 2075.1953 | 2.7276
111 | 222 | 2097.168 | 2.8043
112 | 224 | 2115.4785 | 2.8817
113 | 226 | 2125.2441 | 2.9493
114 | 228 | 2143.5547 | 3.0245
115 | 230 | 2165.5273 | 3.1034
116 | 232 | 2183.8379 | 3.1838
117 | 234 | 2203.3691 | 3.2702
118 | 236 | 2222.9004 | 3.3559
119 | 238 | 2241.2109 | 3.4468
120 | 240 | 2260.7422 | 3.5407
121 | 242 | 2281.4941 | 3.6369
122 | 244 | 2298.584 | 3.7346
123 | 246 | 2320.5566 | 3.8338
124 | 248 | 2338.8672 | 3.936
125 | 250 | 2360.8398 | 4.0435
126 | 252 | 2377.9297 | 4.1495
127 | 254 | 2358.3984 | 4.2111
128 | 256 | 2340.0879 | 4.2524
129 | 258 | 2321.7773 | 4.2825
130 | 260 | 2301.0254 | 4.3035
131 | 262 | 2281.4941 | 4.3171
132 | 264 | 2261.9629 | 4.3261
133 | 266 | 2241.2109 | 4.3328
134 | 268 | 2222.9004 | 4.3373
135 | 270 | 2203.3691 | 4.3381
136 | 272 | 2183.8379 | 4.3381
137 | 274 | 2163.0859 | 4.3343
138 | 276 | 2144.7754 | 4.3328
139 | 278 | 2126.4648 | 4.3298
140 | 280 | 2115.4785 | 4.3268
141 | 282 | 2097.168 | 4.3253
142 | 284 | 2078.8574 | 4.3201
143 | 286 | 2058.1055 | 4.3156
144 | 288 | 2038.5742 | 4.3095
145 | 290 | 2020.2637 | 4.305
146 | 292 | 1999.5117 | 4.2983
147 | 294 | 1981.2012 | 4.2915
148 | 296 | 1959.2285 | 4.2847
149 | 298 | 1942.1387 | 4.281
150 | 300 | 1922.6074 | 4.2735
151 | 302 | 1904.2969 | 4.2667
152 | 304 | 1882.3242 | 4.2584
153 | 306 | 1865.2344 | 4.2517
154 | 308 | 1845.7031 | 4.2449
155 | 310 | 1824.9512 | 4.2381
156 | 312 | 1804.1992 | 4.2321
157 | 314 | 1784.668 | 4.2231
158 | 316 | 1768.7988 | 4.2148
159 | 318 | 1748.0469 | 4.2088
160 | 320 | 1728.5156 | 4.1998
161 | 322 | 1707.7637 | 4.1931
162 | 324 | 1688.2324 | 4.184
163 | 326 | 1671.1426 | 4.1758
164 | 328 | 1649.1699 | 4.1675
165 | 330 | 1640.625 | 4.1637
166 | 332 | 1619.873 | 4.154
167 | 334 | 1601.5625 | 4.1465
168 | 336 | 1582.0312 | 4.1389
169 | 338 | 1564.9414 | 4.1292
170 | 340 | 1544.1895 | 4.1187
171 | 342 | 1524.6582 | 4.1096
172 | 344 | 1503.9062 | 4.1021
173 | 346 | 1486.8164 | 4.0931
174 | 348 | 1467.2852 | 4.0833
175 | 350 | 1446.5332 | 4.0728
176 | 352 | 1428.2227 | 4.0668
177 | 354 | 1408.6914 | 4.0563
178 | 356 | 1389.1602 | 4.0435
179 | 358 | 1368.4082 | 4.0337
180 | 360 | 1347.6562 | 4.024
181 | 362 | 1330.5664 | 4.0142
182 | 364 | 1309.8145 | 4.0044
183 | 366 | 1290.2832 | 3.9939
184 | 368 | 1271.9727 | 3.9841
185 | 370 | 1252.4414 | 3.9721
186 | 372 | 1231.6895 | 3.9616
187 | 374 | 1212.1582 | 3.9518
188 | 376 | 1193.8477 | 3.939
189 | 378 | 1173.0957 | 3.9278
190 | 380 | 1164.5508 | 3.9195
191 | 382 | 1146.2402 | 3.909
192 | 384 | 1126.709 | 3.8977
193 | 386 | 1105.957 | 3.8872
194 | 388 | 1087.6465 | 3.8759
195 | 390 | 1068.1152 | 3.8654
196 | 392 | 1049.8047 | 3.8496
197 | 394 | 1027.832 | 3.8383
198 | 396 | 1011.9629 | 3.8278
199 | 398 | 988.7695 | 3.8135
200 | 400 | 970.459 | 3.8
201 | 402 | 952.1484 | 3.7872
202 | 404 | 932.6172 | 3.773
203 | 406 | 911.8652 | 3.7609
204 | 408 | 892.334 | 3.7482
205 | 410 | 874.0234 | 3.7346
206 | 412 | 854.4922 | 3.7204
207 | 414 | 834.9609 | 3.7068
208 | 416 | 815.4297 | 3.6933
209 | 418 | 797.1191 | 3.6783
210 | 420 | 778.8086 | 3.6632
211 | 422 | 758.0566 | 3.6482
212 | 424 | 738.5254 | 3.6339
213 | 426 | 718.9941 | 3.6189
214 | 428 | 709.2285 | 3.6076
215 | 430 | 688.4766 | 3.5934
216 | 432 | 670.166 | 3.5776
217 | 434 | 651.8555 | 3.5625
218 | 436 | 631.1035 | 3.5475
219 | 438 | 612.793 | 3.5302
220 | 440 | 593.2617 | 3.5137
221 | 442 | 572.5098 | 3.4979
222 | 444 | 551.7578 | 3.4799
223 | 446 | 534.668 | 3.4633
224 | 448 | 515.1367 | 3.4476
225 | 450 | 496.8262 | 3.428
226 | 452 | 477.2949 | 3.4107
227 | 454 | 456.543 | 3.3934
228 | 456 | 435.791 | 3.3732
229 | 458 | 417.4805 | 3.3551
230 | 460 | 397.9492 | 3.3371
231 | 462 | 377.1973 | 3.3183
232 | 464 | 360.1074 | 3.2973
233 | 466 | 340.5762 | 3.2777
234 | 468 | 321.0449 | 3.2582
235 | 470 | 302.7344 | 3.2379
236 | 472 | 281.9824 | 3.2168
237 | 474 | 262.4512 | 3.1966
238 | 476 | 242.9199 | 3.174
239 | 478 | 231.9336 | 3.1605
240 | 480 | 212.4023 | 3.1387
241 | 482 | 194.0918 | 3.1191
242 | 484 | 177.002 | 3.0974
243 | 486 | 155.0293 | 3.0748
244 | 488 | 136.7188 | 3.0538
245 | 490 | 117.1875 | 3.0297
246 | 492 | 96.4355 | 3.0064
247 | 494 | 76.9043 | 2.9824
248 | 496 | 61.0352 | 2.9576
249 | 498 | 37.8418 | 2.9335
250 | 500 | 20.752 | 2.9095
251 | 502 | 1.2207 | 2.8832
252 | 504 | -8.5449 | 2.8629
253 | 506 | -29.2969 | 2.8403
254 | 508 | -48.8281 | 2.8155
255 | 510 | -67.1387 | 2.7907
256 | 512 | -87.8906 | 2.7629
257 | 514 | -106.2012 | 2.7374
258 | 516 | -124.5117 | 2.7096
259 | 518 | -144.043 | 2.681
260 | 520 | -163.5742 | 2.654
261 | 522 | -183.1055 | 2.6239
262 | 524 | -202.6367 | 2.5953
263 | 526 | -222.168 | 2.5668
264 | 528 | -242.9199 | 2.5367
265 | 530 | -263.6719 | 2.5059
266 | 532 | -280.7617 | 2.4751
267 | 534 | -299.0723 | 2.4443
268 | 536 | -319.8242 | 2.4112
269 | 538 | -338.1348 | 2.3797
270 | 540 | -358.8867 | 2.3488
271 | 542 | -377.1973 | 2.3143
272 | 544 | -397.9492 | 2.2812
273 | 546 | -416.2598 | 2.2481
274 | 548 | -435.791 | 2.2136
275 | 550 | -456.543 | 2.1805
276 | 552 | -465.0879 | 2.1527
277 | 554 | -485.8398 | 2.1189
278 | 556 | -504.1504 | 2.0858
279 | 558 | -520.0195 | 2.049
280 | 560 | -541.9922 | 2.0137
281 | 562 | -561.5234 | 1.9768
282 | 564 | -583.4961 | 1.94
283 | 566 | -599.3652 | 1.9032
284 | 568 | -621.3379 | 1.8641
285 | 570 | -639.6484 | 1.8235
286 | 572 | -657.959 | 1.786
287 | 574 | -677.4902 | 1.7446
288 | 576 | -698.2422 | 1.7041
289 | 578 | -716.5527 | 1.6627
290 | 580 | -734.8633 | 1.6206
291 | 582 | -756.8359 | 1.5785
292 | 584 | -776.3672 | 1.5357
293 | 586 | -793.457 | 1.4921
294 | 588 | -815.4297 | 1.4493
295 | 590 | -834.9609 | 1.4049
296 | 592 | -853.2715 | 1.3584
297 | 594 | -871.582 | 1.3148
298 | 596 | -892.334 | 1.2682
299 | 598 | -909.4238 | 1.2216
300 | 600 | -931.3965 | 1.1735
301 | 602 | -941.1621 | 1.1352
302 | 604 | -960.6934 | 1.0893
303 | 606 | -979.0039 | 1.045
304 | 608 | -999.7559 | 0.99838
305 | 610 | -1018.0664 | 0.94953
306 | 612 | -1036.377 | 0.89993
307 | 614 | -1057.1289 | 0.85033
308 | 616 | -1077.8809 | 0.79998
309 | 618 | -1097.4121 | 0.74888
310 | 620 | -1115.7227 | 0.69627
311 | 622 | -1135.2539 | 0.64292
312 | 624 | -1153.5645 | 0.58881
313 | 626 | -1173.0957 | 0.53545
314 | 628 | -1192.627 | 0.48059
315 | 630 | -1209.7168 | 0.42648
316 | 632 | -1232.9102 | 0.36937
317 | 634 | -1251.2207 | 0.31225
318 | 636 | -1270.752 | 0.25514
319 | 638 | -1291.5039 | 0.19802
320 | 640 | -1309.8145 | 0.13865
321 | 642 | -1329.3457 | 0.080036
322 | 644 | -1346.4355 | 0.021418
323 | 646 | -1369.6289 | -0.039454
324 | 648 | -1386.7188 | -0.099575
325 | 650 | -1407.4707 | -0.16045
326 | 652 | -1416.0156 | -0.21155
327 | 654 | -1435.5469 | -0.26791
328 | 656 | -1455.0781 | -0.32879
329 | 658 | -1473.3887 | -0.38816
330 | 660 | -1494.1406 | -0.44828
331 | 662 | -1514.8926 | -0.5114
332 | 664 | -1534.4238 | -0.57528
333 | 666 | -1552.7344 | -0.63916
334 | 668 | -1572.2656 | -0.70529
335 | 670 | -1590.5762 | -0.76767
336 | 672 | -1611.3281 | -0.8338
337 | 674 | -1629.6387 | -0.90069
338 | 676 | -1650.3906 | -0.96832
339 | 678 | -1669.9219 | -1.0352
340 | 680 | -1689.4531 | -1.1036
341 | 682 | -1708.9844 | -1.1727
342 | 684 | -1724.8535 | -1.2411
343 | 686 | -1746.8262 | -1.3118
344 | 688 | -1767.5781 | -1.3824
345 | 690 | -1784.668 | -1.4523
346 | 692 | -1806.6406 | -1.5244
347 | 694 | -1824.9512 | -1.5958
348 | 696 | -1842.041 | -1.6695
349 | 698 | -1862.793 | -1.7431
350 | 700 | -1871.3379 | -1.8078
351 | 702 | -1893.3105 | -1.8769
352 | 704 | -1911.6211 | -1.9483
353 | 706 | -1931.1523 | -2.0212
354 | 708 | -1950.6836 | -2.0956
355 | 710 | -1971.4355 | -2.1715
356 | 712 | -1988.5254 | -2.2481
357 | 714 | -2008.0566 | -2.3271
358 | 716 | -2028.8086 | -2.4097
359 | 718 | -2048.3398 | -2.4901
360 | 720 | -2066.6504 | -2.5735
361 | 722 | -2086.1816 | -2.6577
362 | 724 | -2106.9336 | -2.7456
363 | 726 | -2125.2441 | -2.8343
364 | 728 | -2143.5547 | -2.926
365 | 730 | -2164.3066 | -3.0162
366 | 732 | -2185.0586 | -3.1124
367 | 734 | -2200.9277 | -3.2086
368 | 736 | -2222.9004 | -3.3055
369 | 738 | -2242.4316 | -3.4055
370 | 740 | -2261.9629 | -3.5077
371 | 742 | -2280.2734 | -3.6114
372 | 744 | -2301.0254 | -3.7158
373 | 746 | -2319.3359 | -3.8218
374 | 748 | -2337.6465 | -3.9308
375 | 750 | -2347.4121 | -4.0277
376 | 752 | -2368.1641 | -4.1307
377 | 754 | -2348.6328 | -4.1916
378 | 756 | -2341.3086 | -4.2427
379 | 758 | -2319.3359 | -4.275
380 | 760 | -2299.8047 | -4.2968
381 | 762 | -2281.4941 | -4.3148
382 | 764 | -2260.7422 | -4.3253
383 | 766 | -2242.4316 | -4.3313
384 | 768 | -2221.6797 | -4.3366
385 | 770 | -2204.5898 | -4.3366
386 | 772 | -2185.0586 | -4.3381
387 | 774 | -2164.3066 | -4.3358
388 | 776 | -2145.9961 | -4.3336
389 | 778 | -2124.0234 | -4.3313
390 | 780 | -2106.9336 | -4.3276
391 | 782 | -2087.4023 | -4.3223
392 | 784 | -2067.8711 | -4.3186
393 | 786 | -2048.3398 | -4.314
394 | 788 | -2028.8086 | -4.3095
395 | 790 | -2009.2773 | -4.302
396 | 792 | -1989.7461 | -4.2953
397 | 794 | -1971.4355 | -4.2908
398 | 796 | -1950.6836 | -4.2847
399 | 798 | -1931.1523 | -4.278
400 | 800 | -1911.6211 | -4.272
401 | 802 | -1893.3105 | -4.2637
402 | 804 | -1875 | -4.2584
403 | 806 | -1862.793 | -4.2539
404 | 808 | -1844.4824 | -4.2464
405 | 810 | -1824.9512 | -4.2396
406 | 812 | -1804.1992 | -4.2321
407 | 814 | -1787.1094 | -4.2246
408 | 816 | -1767.5781 | -4.2171
409 | 818 | -1748.0469 | -4.2088
410 | 820 | -1729.7363 | -4.2036
411 | 822 | -1708.9844 | -4.1938
412 | 824 | -1688.2324 | -4.1848
413 | 826 | -1671.1426 | -4.1765
414 | 828 | -1650.3906 | -4.169
415 | 830 | -1630.8594 | -4.1607
416 | 832 | -1611.3281 | -4.1517
417 | 834 | -1593.0176 | -4.1442
418 | 836 | -1571.0449 | -4.1344
419 | 838 | -1551.5137 | -4.1262
420 | 840 | -1533.2031 | -4.1172
421 | 842 | -1516.1133 | -4.1089
422 | 844 | -1494.1406 | -4.0991
423 | 846 | -1474.6094 | -4.0886
424 | 848 | -1456.2988 | -4.0803
425 | 850 | -1435.5469 | -4.0698
426 | 852 | -1416.0156 | -4.06
427 | 854 | -1408.6914 | -4.0525
428 | 856 | -1387.9395 | -4.045
429 | 858 | -1368.4082 | -4.0345
430 | 860 | -1350.0977 | -4.027
431 | 862 | -1330.5664 | -4.0142
432 | 864 | -1308.5938 | -4.0044
433 | 866 | -1291.5039 | -3.9954
434 | 868 | -1271.9727 | -3.9834
435 | 870 | -1252.4414 | -3.9736
436 | 872 | -1234.1309 | -3.9608
437 | 874 | -1213.3789 | -3.9488
438 | 876 | -1193.8477 | -3.9383
439 | 878 | -1174.3164 | -3.927
440 | 880 | -1154.7852 | -3.9165
441 | 882 | -1136.4746 | -3.9045
442 | 884 | -1116.9434 | -3.8932
443 | 886 | -1096.1914 | -3.8804
444 | 888 | -1076.6602 | -3.8684
445 | 890 | -1058.3496 | -3.8564
446 | 892 | -1037.5977 | -3.8444
447 | 894 | -1020.5078 | -3.8316
448 | 896 | -999.7559 | -3.8188
449 | 898 | -981.4453 | -3.8053
450 | 900 | -961.9141 | -3.7917
451 | 902 | -941.1621 | -3.7797
452 | 904 | -932.6172 | -3.7692
453 | 906 | -913.0859 | -3.7564
454 | 908 | -893.5547 | -3.7444
455 | 910 | -872.8027 | -3.7286
456 | 912 | -853.2715 | -3.7151
457 | 914 | -836.1816 | -3.7031
458 | 916 | -814.209 | -3.6888
459 | 918 | -795.8984 | -3.6745
460 | 920 | -775.1465 | -3.658
461 | 922 | -758.0566 | -3.6445
462 | 924 | -739.7461 | -3.6294
463 | 926 | -717.7734 | -3.6136
464 | 928 | -698.2422 | -3.5979
465 | 930 | -678.7109 | -3.5828
466 | 932 | -661.6211 | -3.5655
467 | 934 | -642.0898 | -3.5505
468 | 936 | -621.3379 | -3.5332
469 | 938 | -601.8066 | -3.5167
470 | 940 | -582.2754 | -3.4994
471 | 942 | -562.7441 | -3.4829
472 | 944 | -543.2129 | -3.4656
473 | 946 | -524.9023 | -3.4476
474 | 948 | -505.3711 | -3.4295
475 | 950 | -485.8398 | -3.4115
476 | 952 | -466.3086 | -3.3927
477 | 954 | -455.3223 | -3.3814
478 | 956 | -439.4531 | -3.3626
479 | 958 | -417.4805 | -3.3438
480 | 960 | -397.9492 | -3.3251
481 | 962 | -379.6387 | -3.307
482 | 964 | -358.8867 | -3.2882
483 | 966 | -340.5762 | -3.2672
484 | 968 | -319.8242 | -3.2477
485 | 970 | -300.293 | -3.2251
486 | 972 | -283.2031 | -3.2041
487 | 974 | -262.4512 | -3.1838
488 | 976 | -242.9199 | -3.1627
489 | 978 | -223.3887 | -3.1402
490 | 980 | -202.6367 | -3.1191
491 | 982 | -185.5469 | -3.0966
492 | 984 | -166.0156 | -3.0741
493 | 986 | -145.2637 | -3.05
494 | 988 | -126.9531 | -3.026
495 | 990 | -106.2012 | -3.0034
496 | 992 | -87.8906 | -2.9779
497 | 994 | -69.5801 | -2.9546
498 | 996 | -47.6074 | -2.9298
499 | 998 | -31.7383 | -2.9035
500 | 1000 | -10.9863 | -2.8787
501 | 1002 | 1.2207 | -2.8591
Center data before PMax, ±Pr and ±Vc Calc.
PMax (µC/cm2) | 4.1495
Pr (µC/cm2) | 2.8806
-Pr (µC/cm2) | -2.8591
Ec (kV/cm) | 198734.2054
-Ec (kV/cm) | -270015.719
CMax-Eff (nF) | 1.3343
Offset (µC/cm2) | 1.1261
Vert. (±Pr) Shift (µC/cm2) | 0.010756
Horiz. Shift (±Ec) | -35640.7568
A (Loop Area - µC/cm2·Volts) | 84.9614
Hysteresis Version: 5.3.0 - Radiant Technologies, Inc., 1999 - 10/02/14