## Hysteresis Task
Hysteresis
Executed Version | 5.3.0
Vision Version | 5.3.1 (R)
Vision Compiled | 2014-09-10
Driver Version | 5.1.14
Windows Version | Windows 7
Processor Information | x86 (AMD or Intel) - 4 Processors
Tester Name | RT66B0914-297
Tester S/N | RT66B0914-297
Internal Amp Type | No Internal Amp
Internal Amp Serial | 0
Execution Count | 1
Excel Date | 6/22/2022 - 21:12:27
Configuration Date | 06/22/22 04:50:35 PM
Execution Date | 06/22/22 09:09:24 PM
Sample Info.
Sample Name | 13_30_2
Lot Name
Wafer Name
Die Row/Column | 0/0
Capacitor ID | 0
Area (cm2) | 0.76916
Thickness (µm) | 1993.33
Mux Adjust | Disabled
Amplifier | High Voltage (HVA)
HVI Channel/Port | 1/1
DRIVE Gain Factor | 1000
DRIVE Voltage Limit | 4000
Tester Info
Tester Name | RT66B0914-297
Tester Serial Number | RT66B0914-297
Return Signal Amp. Level [Index] | 0.021 [2]
Hysteresis Info
Task Name | Hyst-73
Max. Volts | 478.3992
Max. Field (kV/cm) | 2.4
Hysteresis Period (ms) | 1000
Preset Disabled
Profile | Standard Bipolar
Data | Valid Data
Point | Time (ms) | Field (kV/cm) | Measured Polarization (µC/cm2)
1 | 2.6 | -1.2207 | -0.01736
2 | 5.2 | 8.5449 | -0.014654
3 | 7.8 | 9.7656 | -0.014504
4 | 10.4 | 18.3105 | -0.011724
5 | 13 | 18.3105 | -0.011874
6 | 15.6 | 28.0762 | -0.0092436
7 | 18.2 | 28.0762 | -0.0090181
8 | 20.8 | 40.2832 | -0.006463
9 | 23.4 | 37.8418 | -0.0061624
10 | 26 | 47.6074 | -0.0032315
11 | 28.6 | 47.6074 | -0.0030812
12 | 31.2 | 58.5938 | -0.0003006
13 | 33.8 | 56.1523 | -7.5151e-05
14 | 36.4 | 67.1387 | 0.0028557
15 | 39 | 67.1387 | 0.0030812
16 | 41.6 | 75.6836 | 0.0061624
17 | 44.2 | 76.9043 | 0.006463
18 | 46.8 | 86.6699 | 0.0096945
19 | 49.4 | 87.8906 | 0.0099199
20 | 52 | 96.4355 | 0.013001
21 | 54.6 | 96.4355 | 0.013151
22 | 57.2 | 106.2012 | 0.016233
23 | 59.8 | 107.4219 | 0.016608
24 | 62.4 | 117.1875 | 0.019915
25 | 65 | 117.1875 | 0.020216
26 | 67.6 | 126.9531 | 0.023673
27 | 70.2 | 124.5117 | 0.024048
28 | 72.8 | 134.2773 | 0.02713
29 | 75.4 | 135.498 | 0.02743
30 | 78 | 144.043 | 0.030737
31 | 80.6 | 146.4844 | 0.031113
32 | 83.2 | 155.0293 | 0.034645
33 | 85.8 | 153.8086 | 0.03502
34 | 88.4 | 163.5742 | 0.038553
35 | 91 | 163.5742 | 0.038928
36 | 93.6 | 174.5605 | 0.04216
37 | 96.2 | 175.7812 | 0.042536
38 | 98.8 | 183.1055 | 0.045917
39 | 101.4 | 185.5469 | 0.046368
40 | 104 | 194.0918 | 0.050051
41 | 106.6 | 194.0918 | 0.050577
42 | 109.2 | 203.8574 | 0.053883
43 | 111.8 | 203.8574 | 0.054409
44 | 114.4 | 212.4023 | 0.057791
45 | 117 | 211.1816 | 0.058242
46 | 119.6 | 223.3887 | 0.061624
47 | 122.2 | 224.6094 | 0.0623
48 | 124.8 | 231.9336 | 0.065832
49 | 127.4 | 231.9336 | 0.066659
50 | 130 | 242.9199 | 0.070116
51 | 132.6 | 252.6855 | 0.073798
52 | 135.2 | 251.4648 | 0.074324
53 | 137.8 | 261.2305 | 0.077932
54 | 140.4 | 262.4512 | 0.078533
55 | 143 | 270.9961 | 0.082215
56 | 145.6 | 273.4375 | 0.082967
57 | 148.2 | 280.7617 | 0.086649
58 | 150.8 | 280.7617 | 0.087175
59 | 153.4 | 292.9688 | 0.090783
60 | 156 | 289.3066 | 0.091309
61 | 158.6 | 302.7344 | 0.094841
62 | 161.2 | 300.293 | 0.095517
63 | 163.8 | 308.8379 | 0.099425
64 | 166.4 | 310.0586 | 0.10003
65 | 169 | 321.0449 | 0.10378
66 | 171.6 | 319.8242 | 0.10438
67 | 174.2 | 329.5898 | 0.10792
68 | 176.8 | 330.8105 | 0.10859
69 | 179.4 | 340.5762 | 0.11228
70 | 182 | 340.5762 | 0.1131
71 | 184.6 | 347.9004 | 0.11686
72 | 187.2 | 349.1211 | 0.11754
73 | 189.8 | 358.8867 | 0.12129
74 | 192.4 | 357.666 | 0.12212
75 | 195 | 368.6523 | 0.12573
76 | 197.6 | 367.4316 | 0.1264
77 | 200.2 | 378.418 | 0.13009
78 | 202.8 | 378.418 | 0.13091
79 | 205.4 | 389.4043 | 0.1349
80 | 208 | 388.1836 | 0.1358
81 | 210.6 | 396.7285 | 0.13956
82 | 213.2 | 396.7285 | 0.14038
83 | 215.8 | 408.9355 | 0.14406
84 | 218.4 | 407.7148 | 0.14474
85 | 221 | 418.7012 | 0.14865
86 | 223.6 | 416.2598 | 0.14948
87 | 226.2 | 426.0254 | 0.15346
88 | 228.8 | 427.2461 | 0.15444
89 | 231.4 | 435.791 | 0.15842
90 | 234 | 437.0117 | 0.15909
91 | 236.6 | 446.7773 | 0.16278
92 | 239.2 | 446.7773 | 0.16383
93 | 241.8 | 456.543 | 0.16766
94 | 244.4 | 456.543 | 0.16894
95 | 247 | 465.0879 | 0.17292
96 | 249.6 | 465.0879 | 0.1739
97 | 252.2 | 473.6328 | 0.17788
98 | 254.8 | 465.0879 | 0.1757
99 | 257.4 | 465.0879 | 0.17623
100 | 260 | 456.543 | 0.17375
101 | 262.6 | 457.7637 | 0.17405
102 | 265.2 | 447.998 | 0.17172
103 | 267.8 | 446.7773 | 0.17195
104 | 270.4 | 435.791 | 0.16947
105 | 273 | 437.0117 | 0.16932
106 | 275.6 | 426.0254 | 0.16653
107 | 278.2 | 426.0254 | 0.16669
108 | 280.8 | 417.4805 | 0.16375
109 | 283.4 | 417.4805 | 0.1639
110 | 286 | 406.4941 | 0.16142
111 | 288.6 | 407.7148 | 0.1612
112 | 291.2 | 397.9492 | 0.15849
113 | 293.8 | 396.7285 | 0.15849
114 | 296.4 | 386.9629 | 0.15571
115 | 299 | 388.1836 | 0.15564
116 | 301.6 | 378.418 | 0.15263
117 | 304.2 | 378.418 | 0.15293
118 | 306.8 | 368.6523 | 0.15023
119 | 309.4 | 368.6523 | 0.14993
120 | 312 | 360.1074 | 0.14715
121 | 314.6 | 358.8867 | 0.147
122 | 317.2 | 349.1211 | 0.14406
123 | 319.8 | 350.3418 | 0.14384
124 | 322.4 | 340.5762 | 0.14113
125 | 325 | 339.3555 | 0.14121
126 | 327.6 | 328.3691 | 0.13828
127 | 330.2 | 329.5898 | 0.1382
128 | 332.8 | 319.8242 | 0.13527
129 | 335.4 | 319.8242 | 0.1349
130 | 338 | 310.0586 | 0.13204
131 | 340.6 | 308.8379 | 0.13197
132 | 343.2 | 300.293 | 0.12903
133 | 345.8 | 299.0723 | 0.12903
134 | 348.4 | 290.5273 | 0.1261
135 | 351 | 290.5273 | 0.12603
136 | 353.6 | 281.9824 | 0.12287
137 | 356.2 | 280.7617 | 0.12265
138 | 358.8 | 270.9961 | 0.11979
139 | 361.4 | 270.9961 | 0.11957
140 | 364 | 261.2305 | 0.11671
141 | 366.6 | 262.4512 | 0.11663
142 | 369.2 | 251.4648 | 0.11355
143 | 371.8 | 251.4648 | 0.11333
144 | 374.4 | 241.6992 | 0.11032
145 | 377 | 231.9336 | 0.10717
146 | 379.6 | 234.375 | 0.10686
147 | 382.2 | 223.3887 | 0.10386
148 | 384.8 | 224.6094 | 0.10378
149 | 387.4 | 214.8438 | 0.1007
150 | 390 | 212.4023 | 0.10063
151 | 392.6 | 202.6367 | 0.097546
152 | 395.2 | 203.8574 | 0.09717
153 | 397.8 | 192.8711 | 0.094089
154 | 400.4 | 195.3125 | 0.093789
155 | 403 | 184.3262 | 0.090858
156 | 405.6 | 185.5469 | 0.090632
157 | 408.2 | 174.5605 | 0.087551
158 | 410.8 | 173.3398 | 0.087326
159 | 413.4 | 164.7949 | 0.084244
160 | 416 | 166.0156 | 0.083718
161 | 418.6 | 152.5879 | 0.080712
162 | 421.2 | 155.0293 | 0.080337
163 | 423.8 | 144.043 | 0.077255
164 | 426.4 | 145.2637 | 0.07718
165 | 429 | 135.498 | 0.074024
166 | 431.6 | 134.2773 | 0.073723
167 | 434.2 | 126.9531 | 0.070417
168 | 436.8 | 126.9531 | 0.070191
169 | 439.4 | 115.9668 | 0.06711
170 | 442 | 115.9668 | 0.066659
171 | 444.6 | 104.9805 | 0.063653
172 | 447.2 | 106.2012 | 0.063503
173 | 449.8 | 98.877 | 0.060271
174 | 452.4 | 97.6562 | 0.05982
175 | 455 | 87.8906 | 0.056514
176 | 457.6 | 89.1113 | 0.056213
177 | 460.2 | 75.6836 | 0.053057
178 | 462.8 | 76.9043 | 0.052756
179 | 465.4 | 67.1387 | 0.049525
180 | 468 | 65.918 | 0.049299
181 | 470.6 | 57.373 | 0.046143
182 | 473.2 | 58.5938 | 0.045692
183 | 475.8 | 48.8281 | 0.04231
184 | 478.4 | 47.6074 | 0.042085
185 | 481 | 37.8418 | 0.038703
186 | 483.6 | 37.8418 | 0.038477
187 | 486.2 | 28.0762 | 0.035321
188 | 488.8 | 30.5176 | 0.034945
189 | 491.4 | 18.3105 | 0.031639
190 | 494 | 18.3105 | 0.031188
191 | 496.6 | 7.3242 | 0.027881
192 | 499.2 | 9.7656 | 0.027505
193 | 501.8 | 2.4414 | 0.024199
194 | 504.4 | -1.2207 | 0.023898
195 | 507 | -10.9863 | 0.020591
196 | 509.6 | -10.9863 | 0.02014
197 | 512.2 | -20.752 | 0.016834
198 | 514.8 | -18.3105 | 0.016383
199 | 517.4 | -29.2969 | 0.013076
200 | 520 | -29.2969 | 0.012625
201 | 522.6 | -37.8418 | 0.0093187
202 | 525.2 | -37.8418 | 0.0090181
203 | 527.8 | -48.8281 | 0.0057115
204 | 530.4 | -48.8281 | 0.0052606
205 | 533 | -58.5938 | 0.0018036
206 | 535.6 | -58.5938 | 0.0013527
207 | 538.2 | -67.1387 | -0.0020291
208 | 540.8 | -67.1387 | -0.0024048
209 | 543.4 | -78.125 | -0.0056363
210 | 546 | -76.9043 | -0.0060872
211 | 548.6 | -86.6699 | -0.009469
212 | 551.2 | -86.6699 | -0.0099951
213 | 553.8 | -95.2148 | -0.013151
214 | 556.4 | -96.4355 | -0.013903
215 | 559 | -106.2012 | -0.01721
216 | 561.6 | -107.4219 | -0.017736
217 | 564.2 | -114.7461 | -0.021042
218 | 566.8 | -117.1875 | -0.021418
219 | 569.4 | -124.5117 | -0.0248
220 | 572 | -124.5117 | -0.025251
221 | 574.6 | -136.7188 | -0.028933
222 | 577.2 | -135.498 | -0.029309
223 | 579.8 | -147.7051 | -0.032916
224 | 582.4 | -145.2637 | -0.033217
225 | 585 | -153.8086 | -0.036599
226 | 587.6 | -156.25 | -0.037049
227 | 590.2 | -164.7949 | -0.040582
228 | 592.8 | -164.7949 | -0.041108
229 | 595.4 | -175.7812 | -0.044715
230 | 598 | -173.3398 | -0.045166
231 | 600.6 | -184.3262 | -0.048848
232 | 603.2 | -183.1055 | -0.049074
233 | 605.8 | -194.0918 | -0.052606
234 | 608.4 | -194.0918 | -0.053057
235 | 611 | -202.6367 | -0.056589
236 | 613.6 | -203.8574 | -0.05734
237 | 616.2 | -212.4023 | -0.060797
238 | 618.8 | -214.8438 | -0.061474
239 | 621.4 | -223.3887 | -0.064855
240 | 624 | -220.9473 | -0.065381
241 | 626.6 | -230.7129 | -0.068914
242 | 629.2 | -242.9199 | -0.072671
243 | 631.8 | -244.1406 | -0.073272
244 | 634.4 | -252.6855 | -0.07718
245 | 637 | -251.4648 | -0.077857
246 | 639.6 | -262.4512 | -0.081464
247 | 642.2 | -263.6719 | -0.08199
248 | 644.8 | -270.9961 | -0.085597
249 | 647.4 | -270.9961 | -0.086198
250 | 650 | -281.9824 | -0.08973
251 | 652.6 | -283.2031 | -0.090482
252 | 655.2 | -292.9688 | -0.094164
253 | 657.8 | -290.5273 | -0.094991
254 | 660.4 | -302.7344 | -0.098598
255 | 663 | -302.7344 | -0.099199
256 | 665.6 | -311.2793 | -0.10266
257 | 668.2 | -310.0586 | -0.10326
258 | 670.8 | -322.2656 | -0.10702
259 | 673.4 | -321.0449 | -0.10784
260 | 676 | -329.5898 | -0.11152
261 | 678.6 | -330.8105 | -0.11228
262 | 681.2 | -340.5762 | -0.11611
263 | 683.8 | -340.5762 | -0.11656
264 | 686.4 | -350.3418 | -0.12024
265 | 689 | -349.1211 | -0.12099
266 | 691.6 | -358.8867 | -0.12468
267 | 694.2 | -358.8867 | -0.1255
268 | 696.8 | -368.6523 | -0.12926
269 | 699.4 | -368.6523 | -0.13009
270 | 702 | -378.418 | -0.13384
271 | 704.6 | -378.418 | -0.13445
272 | 707.2 | -388.1836 | -0.1382
273 | 709.8 | -389.4043 | -0.13903
274 | 712.4 | -397.9492 | -0.14279
275 | 715 | -397.9492 | -0.14376
276 | 717.6 | -407.7148 | -0.1476
277 | 720.2 | -406.4941 | -0.14835
278 | 722.8 | -418.7012 | -0.15211
279 | 725.4 | -416.2598 | -0.15286
280 | 728 | -427.2461 | -0.15669
281 | 730.6 | -424.8047 | -0.15767
282 | 733.2 | -437.0117 | -0.1615
283 | 735.8 | -437.0117 | -0.1624
284 | 738.4 | -446.7773 | -0.16631
285 | 741 | -447.998 | -0.16729
286 | 743.6 | -457.7637 | -0.17112
287 | 746.2 | -456.543 | -0.17202
288 | 748.8 | -465.0879 | -0.176
289 | 751.4 | -466.3086 | -0.17706
290 | 754 | -466.3086 | -0.17788
291 | 756.6 | -456.543 | -0.17563
292 | 759.2 | -456.543 | -0.176
293 | 761.8 | -445.5566 | -0.17345
294 | 764.4 | -447.998 | -0.1736
295 | 767 | -437.0117 | -0.17104
296 | 769.6 | -437.0117 | -0.17104
297 | 772.2 | -427.2461 | -0.16849
298 | 774.8 | -427.2461 | -0.16864
299 | 777.4 | -417.4805 | -0.16601
300 | 780 | -416.2598 | -0.16608
301 | 782.6 | -407.7148 | -0.1633
302 | 785.2 | -408.9355 | -0.16315
303 | 787.8 | -399.1699 | -0.16045
304 | 790.4 | -399.1699 | -0.16045
305 | 793 | -389.4043 | -0.15774
306 | 795.6 | -389.4043 | -0.15774
307 | 798.2 | -379.6387 | -0.15504
308 | 800.8 | -379.6387 | -0.15496
309 | 803.4 | -368.6523 | -0.15211
310 | 806 | -368.6523 | -0.15181
311 | 808.6 | -358.8867 | -0.14917
312 | 811.2 | -360.1074 | -0.14902
313 | 813.8 | -349.1211 | -0.14617
314 | 816.4 | -347.9004 | -0.14632
315 | 819 | -340.5762 | -0.14346
316 | 821.6 | -340.5762 | -0.14324
317 | 824.2 | -329.5898 | -0.14031
318 | 826.8 | -329.5898 | -0.14016
319 | 829.4 | -322.2656 | -0.13738
320 | 832 | -321.0449 | -0.13723
321 | 834.6 | -311.2793 | -0.13437
322 | 837.2 | -310.0586 | -0.1343
323 | 839.8 | -300.293 | -0.13144
324 | 842.4 | -301.5137 | -0.13121
325 | 845 | -291.748 | -0.12821
326 | 847.6 | -291.748 | -0.12806
327 | 850.2 | -280.7617 | -0.12513
328 | 852.8 | -280.7617 | -0.1249
329 | 855.4 | -270.9961 | -0.12205
330 | 858 | -270.9961 | -0.12205
331 | 860.6 | -262.4512 | -0.11904
332 | 863.2 | -262.4512 | -0.11881
333 | 865.8 | -253.9062 | -0.11573
334 | 868.4 | -251.4648 | -0.11543
335 | 871 | -244.1406 | -0.11258
336 | 873.6 | -242.9199 | -0.11243
337 | 876.2 | -231.9336 | -0.10942
338 | 878.8 | -223.3887 | -0.10626
339 | 881.4 | -223.3887 | -0.10626
340 | 884 | -213.623 | -0.10296
341 | 886.6 | -213.623 | -0.10258
342 | 889.2 | -202.6367 | -0.09965
343 | 891.8 | -203.8574 | -0.099425
344 | 894.4 | -192.8711 | -0.096419
345 | 897 | -192.8711 | -0.096269
346 | 899.6 | -185.5469 | -0.093187
347 | 902.2 | -185.5469 | -0.092962
348 | 904.8 | -175.7812 | -0.089806
349 | 907.4 | -173.3398 | -0.089505
350 | 910 | -164.7949 | -0.086499
351 | 912.6 | -166.0156 | -0.086273
352 | 915.2 | -155.0293 | -0.083267
353 | 917.8 | -156.25 | -0.082967
354 | 920.4 | -145.2637 | -0.079961
355 | 923 | -145.2637 | -0.07951
356 | 925.6 | -134.2773 | -0.076354
357 | 928.2 | -136.7188 | -0.075978
358 | 930.8 | -126.9531 | -0.072821
359 | 933.4 | -125.7324 | -0.072972
360 | 936 | -115.9668 | -0.069815
361 | 938.6 | -115.9668 | -0.069515
362 | 941.2 | -106.2012 | -0.066358
363 | 943.8 | -107.4219 | -0.065832
364 | 946.4 | -97.6562 | -0.062601
365 | 949 | -97.6562 | -0.0623
366 | 951.6 | -87.8906 | -0.059144
367 | 954.2 | -86.6699 | -0.058843
368 | 956.8 | -76.9043 | -0.055837
369 | 959.4 | -76.9043 | -0.055386
370 | 962 | -67.1387 | -0.05223
371 | 964.6 | -65.918 | -0.051779
372 | 967.2 | -57.373 | -0.048623
373 | 969.8 | -58.5938 | -0.048172
374 | 972.4 | -48.8281 | -0.045166
375 | 975 | -47.6074 | -0.04479
376 | 977.6 | -37.8418 | -0.041634
377 | 980.2 | -39.0625 | -0.041258
378 | 982.8 | -30.5176 | -0.038026
379 | 985.4 | -28.0762 | -0.037576
380 | 988 | -20.752 | -0.034344
381 | 990.6 | -18.3105 | -0.034043
382 | 993.2 | -12.207 | -0.030812
383 | 995.8 | -9.7656 | -0.030511
384 | 998.4 | 0 | -0.027205
385 | 1001 | 0 | -0.026754
Center data before PMax, ±Pr and ±Vc Calc.
PMax (µC/cm2) | 0.17788
Pr (µC/cm2) | 0.023998
-Pr (µC/cm2) | -0.026754
Ec (kV/cm) | 11249.1674
-Ec (kV/cm) | -12360.9819
CMax-Eff (nF) | 0.286
Offset (µC/cm2) | 0.017285
Vert. (±Pr) Shift (µC/cm2) | -0.0013778
Horiz. Shift (±Ec) | -555.9073
A (Loop Area - µC/cm2·Volts) | 0.1659
Hysteresis Version: 5.3.0 - Radiant Technologies, Inc., 1999 - 10/02/14