## Hysteresis Task
Hysteresis
Executed Version | 5.3.0
Vision Version | 5.3.1 (R)
Vision Compiled | 2014-09-10
Driver Version | 5.1.14
Windows Version | Windows 7
Processor Information | x86 (AMD or Intel) - 4 Processors
Tester Name | RT66B0914-297
Tester S/N | RT66B0914-297
Internal Amp Type | No Internal Amp
Internal Amp Serial | 0
Execution Count | 1
Excel Date | 6/22/2022 - 21:15:20
Configuration Date | 06/22/22 04:50:35 PM
Execution Date | 06/22/22 09:12:38 PM
Sample Info.
Sample Name | 13_30_2
Lot Name
Wafer Name
Die Row/Column | 0/0
Capacitor ID | 0
Area (cm2) | 0.76916
Thickness (µm) | 1993.33
Mux Adjust | Disabled
Amplifier | High Voltage (HVA)
HVI Channel/Port | 1/1
DRIVE Gain Factor | 1000
DRIVE Voltage Limit | 4000
Tester Info
Tester Name | RT66B0914-297
Tester Serial Number | RT66B0914-297
Return Signal Amp. Level [Index] | 0.021 [2]
Hysteresis Info
Task Name | Hyst-73
Max. Volts | 558.1324
Max. Field (kV/cm) | 2.8
Hysteresis Period (ms) | 1000
Preset Disabled
Profile | Standard Bipolar
Data | Valid Data
Point | Time (ms) | Field (kV/cm) | Measured Polarization (µC/cm2)
1 | 2.2 | -1.2207 | -0.025213
2 | 4.4 | 8.5449 | -0.022808
3 | 6.6 | 8.5449 | -0.022884
4 | 8.8 | 17.0898 | -0.020253
5 | 11 | 18.3105 | -0.020028
6 | 13.2 | 28.0762 | -0.017247
7 | 15.4 | 29.2969 | -0.016947
8 | 17.6 | 37.8418 | -0.014091
9 | 19.8 | 37.8418 | -0.013941
10 | 22 | 47.6074 | -0.011235
11 | 24.2 | 46.3867 | -0.011235
12 | 26.4 | 57.373 | -0.0083793
13 | 28.6 | 58.5938 | -0.0081539
14 | 30.8 | 68.3594 | -0.0051479
15 | 33 | 65.918 | -0.0048472
16 | 35.2 | 76.9043 | -0.0016157
17 | 37.4 | 76.9043 | -0.0013151
18 | 39.6 | 86.6699 | 0.0019164
19 | 41.8 | 86.6699 | 0.0020667
20 | 44 | 97.6562 | 0.0050727
21 | 46.2 | 96.4355 | 0.005223
22 | 48.4 | 104.9805 | 0.0083793
23 | 50.6 | 106.2012 | 0.0088303
24 | 52.8 | 117.1875 | 0.012137
25 | 55 | 115.9668 | 0.012588
26 | 57.2 | 124.5117 | 0.016045
27 | 59.4 | 128.1738 | 0.016571
28 | 61.6 | 134.2773 | 0.019802
29 | 63.8 | 135.498 | 0.019953
30 | 66 | 145.2637 | 0.023184
31 | 68.2 | 145.2637 | 0.023635
32 | 70.4 | 155.0293 | 0.027017
33 | 72.6 | 155.0293 | 0.027693
34 | 74.8 | 166.0156 | 0.031225
35 | 77 | 164.7949 | 0.031902
36 | 79.2 | 175.7812 | 0.035434
37 | 81.4 | 173.3398 | 0.03596
38 | 83.6 | 185.5469 | 0.039342
39 | 85.8 | 184.3262 | 0.039642
40 | 88 | 194.0918 | 0.043024
41 | 90.2 | 194.0918 | 0.043625
42 | 92.4 | 202.6367 | 0.047308
43 | 94.6 | 202.6367 | 0.047984
44 | 96.8 | 212.4023 | 0.051666
45 | 99 | 212.4023 | 0.052343
46 | 101.2 | 223.3887 | 0.055725
47 | 103.4 | 222.168 | 0.056326
48 | 105.6 | 231.9336 | 0.059708
49 | 107.8 | 233.1543 | 0.060309
50 | 110 | 241.6992 | 0.063991
51 | 112.2 | 241.6992 | 0.064668
52 | 114.4 | 251.4648 | 0.0685
53 | 116.6 | 252.6855 | 0.069252
54 | 118.8 | 261.2305 | 0.072934
55 | 121 | 258.7891 | 0.073611
56 | 123.2 | 272.2168 | 0.077143
57 | 125.4 | 272.2168 | 0.077669
58 | 127.6 | 280.7617 | 0.081201
59 | 129.8 | 283.2031 | 0.082027
60 | 132 | 290.5273 | 0.08571
61 | 134.2 | 289.3066 | 0.086536
62 | 136.4 | 300.293 | 0.090294
63 | 138.6 | 300.293 | 0.091121
64 | 140.8 | 310.0586 | 0.094953
65 | 143 | 308.8379 | 0.095555
66 | 145.2 | 319.8242 | 0.099237
67 | 147.4 | 319.8242 | 0.099838
68 | 149.6 | 329.5898 | 0.10367
69 | 151.8 | 329.5898 | 0.10442
70 | 154 | 339.3555 | 0.10841
71 | 156.2 | 338.1348 | 0.10946
72 | 158.4 | 349.1211 | 0.11337
73 | 160.6 | 347.9004 | 0.11397
74 | 162.8 | 360.1074 | 0.11787
75 | 165 | 358.8867 | 0.11848
76 | 167.2 | 368.6523 | 0.12223
77 | 169.4 | 367.4316 | 0.12306
78 | 171.6 | 379.6387 | 0.12697
79 | 173.8 | 379.6387 | 0.12787
80 | 176 | 389.4043 | 0.13185
81 | 178.2 | 386.9629 | 0.13306
82 | 180.4 | 397.9492 | 0.13681
83 | 182.6 | 396.7285 | 0.13764
84 | 184.8 | 406.4941 | 0.14132
85 | 187 | 408.9355 | 0.14222
86 | 189.2 | 417.4805 | 0.14606
87 | 191.4 | 416.2598 | 0.14711
88 | 193.6 | 427.2461 | 0.15102
89 | 195.8 | 437.0117 | 0.15568
90 | 198 | 435.791 | 0.15673
91 | 200.2 | 446.7773 | 0.16086
92 | 202.4 | 446.7773 | 0.16184
93 | 204.6 | 456.543 | 0.16545
94 | 206.8 | 455.3223 | 0.16657
95 | 209 | 465.0879 | 0.17071
96 | 211.2 | 466.3086 | 0.17183
97 | 213.4 | 473.6328 | 0.17597
98 | 215.6 | 474.8535 | 0.17709
99 | 217.8 | 484.6191 | 0.1813
100 | 220 | 485.8398 | 0.18235
101 | 222.2 | 493.1641 | 0.18649
102 | 224.4 | 494.3848 | 0.18739
103 | 226.6 | 504.1504 | 0.19137
104 | 228.8 | 504.1504 | 0.19242
105 | 231 | 516.3574 | 0.19671
106 | 233.2 | 515.1367 | 0.19791
107 | 235.4 | 522.4609 | 0.20234
108 | 237.6 | 523.6816 | 0.20355
109 | 239.8 | 534.668 | 0.20783
110 | 242 | 534.668 | 0.20881
111 | 244.2 | 543.2129 | 0.21294
112 | 246.4 | 541.9922 | 0.21407
113 | 248.6 | 552.9785 | 0.2185
114 | 250.8 | 555.4199 | 0.2197
115 | 253 | 551.7578 | 0.22091
116 | 255.2 | 541.9922 | 0.21888
117 | 257.4 | 543.2129 | 0.21955
118 | 259.6 | 533.4473 | 0.21715
119 | 261.8 | 532.2266 | 0.21737
120 | 264 | 523.6816 | 0.21467
121 | 266.2 | 523.6816 | 0.21474
122 | 268.4 | 512.6953 | 0.21211
123 | 270.6 | 515.1367 | 0.21226
124 | 272.8 | 502.9297 | 0.20978
125 | 275 | 504.1504 | 0.21001
126 | 277.2 | 493.1641 | 0.20738
127 | 279.4 | 494.3848 | 0.20745
128 | 281.6 | 484.6191 | 0.20467
129 | 283.8 | 484.6191 | 0.20445
130 | 286 | 474.8535 | 0.20167
131 | 288.2 | 473.6328 | 0.20159
132 | 290.4 | 466.3086 | 0.19881
133 | 292.6 | 465.0879 | 0.19896
134 | 294.8 | 455.3223 | 0.19611
135 | 297 | 455.3223 | 0.19626
136 | 299.2 | 445.5566 | 0.19348
137 | 301.4 | 446.7773 | 0.1934
138 | 303.6 | 437.0117 | 0.19055
139 | 305.8 | 435.791 | 0.19025
140 | 308 | 427.2461 | 0.18731
141 | 310.2 | 418.7012 | 0.18438
142 | 312.4 | 417.4805 | 0.18453
143 | 314.6 | 406.4941 | 0.18183
144 | 316.8 | 407.7148 | 0.18183
145 | 319 | 397.9492 | 0.1789
146 | 321.2 | 399.1699 | 0.17867
147 | 323.4 | 388.1836 | 0.17574
148 | 325.6 | 386.9629 | 0.17537
149 | 327.8 | 379.6387 | 0.17221
150 | 330 | 378.418 | 0.17228
151 | 332.2 | 369.873 | 0.1692
152 | 334.4 | 367.4316 | 0.16935
153 | 336.6 | 358.8867 | 0.16657
154 | 338.8 | 360.1074 | 0.1665
155 | 341 | 347.9004 | 0.16349
156 | 343.2 | 350.3418 | 0.16312
157 | 345.4 | 340.5762 | 0.15996
158 | 347.6 | 339.3555 | 0.15973
159 | 349.8 | 329.5898 | 0.15665
160 | 352 | 329.5898 | 0.15673
161 | 354.2 | 318.6035 | 0.1538
162 | 356.4 | 319.8242 | 0.15357
163 | 358.6 | 311.2793 | 0.15079
164 | 360.8 | 308.8379 | 0.15041
165 | 363 | 300.293 | 0.14726
166 | 365.2 | 301.5137 | 0.14696
167 | 367.4 | 290.5273 | 0.1438
168 | 369.6 | 290.5273 | 0.14343
169 | 371.8 | 281.9824 | 0.14065
170 | 374 | 280.7617 | 0.14049
171 | 376.2 | 272.2168 | 0.13756
172 | 378.4 | 272.2168 | 0.13749
173 | 380.6 | 263.6719 | 0.13418
174 | 382.8 | 262.4512 | 0.13396
175 | 385 | 251.4648 | 0.13073
176 | 387.2 | 253.9062 | 0.13035
177 | 389.4 | 242.9199 | 0.12712
178 | 391.6 | 241.6992 | 0.12704
179 | 393.8 | 233.1543 | 0.12411
180 | 396 | 231.9336 | 0.12396
181 | 398.2 | 222.168 | 0.12081
182 | 400.4 | 225.8301 | 0.12058
183 | 402.6 | 213.623 | 0.11735
184 | 404.8 | 213.623 | 0.11682
185 | 407 | 202.6367 | 0.11367
186 | 409.2 | 203.8574 | 0.11322
187 | 411.4 | 194.0918 | 0.11021
188 | 413.6 | 191.6504 | 0.11013
189 | 415.8 | 184.3262 | 0.10698
190 | 418 | 185.5469 | 0.10675
191 | 420.2 | 173.3398 | 0.1036
192 | 422.4 | 174.5605 | 0.10314
193 | 424.6 | 163.5742 | 0.099763
194 | 426.8 | 164.7949 | 0.099387
195 | 429 | 157.4707 | 0.096156
196 | 431.2 | 155.0293 | 0.09563
197 | 433.4 | 146.4844 | 0.092624
198 | 435.6 | 145.2637 | 0.092323
199 | 437.8 | 136.7188 | 0.089317
200 | 440 | 134.2773 | 0.089016
201 | 442.2 | 126.9531 | 0.085484
202 | 444.4 | 125.7324 | 0.085259
203 | 446.6 | 117.1875 | 0.081652
204 | 448.8 | 117.1875 | 0.081351
205 | 451 | 106.2012 | 0.078195
206 | 453.2 | 107.4219 | 0.077894
207 | 455.4 | 97.6562 | 0.074738
208 | 457.6 | 95.2148 | 0.074437
209 | 459.8 | 87.8906 | 0.071281
210 | 462 | 86.6699 | 0.070529
211 | 464.2 | 78.125 | 0.067223
212 | 466.4 | 78.125 | 0.066621
213 | 468.6 | 67.1387 | 0.063089
214 | 470.8 | 67.1387 | 0.062714
215 | 473 | 57.373 | 0.059783
216 | 475.2 | 58.5938 | 0.059482
217 | 477.4 | 47.6074 | 0.056175
218 | 479.6 | 47.6074 | 0.0558
219 | 481.8 | 37.8418 | 0.052343
220 | 484 | 36.6211 | 0.051742
221 | 486.2 | 28.0762 | 0.048285
222 | 488.4 | 29.2969 | 0.047834
223 | 490.6 | 18.3105 | 0.044452
224 | 492.8 | 19.5312 | 0.044076
225 | 495 | 7.3242 | 0.040769
226 | 497.2 | 9.7656 | 0.040394
227 | 499.4 | 0 | 0.037087
228 | 501.6 | 1.2207 | 0.036486
229 | 503.8 | -10.9863 | 0.032803
230 | 506 | -9.7656 | 0.032202
231 | 508.2 | -18.3105 | 0.028745
232 | 510.4 | -19.5312 | 0.02837
233 | 512.6 | -28.0762 | 0.024988
234 | 514.8 | -28.0762 | 0.024537
235 | 517 | -39.0625 | 0.021456
236 | 519.2 | -37.8418 | 0.020854
237 | 521.4 | -48.8281 | 0.017397
238 | 523.6 | -47.6074 | 0.016721
239 | 525.8 | -58.5938 | 0.013114
240 | 528 | -58.5938 | 0.012513
241 | 530.2 | -65.918 | 0.0089806
242 | 532.4 | -68.3594 | 0.00868
243 | 534.6 | -78.125 | 0.0053733
244 | 536.8 | -76.9043 | 0.0049975
245 | 539 | -86.6699 | 0.0014654
246 | 541.2 | -87.8906 | 0.00071394
247 | 543.4 | -96.4355 | -0.0028182
248 | 545.6 | -95.2148 | -0.0033442
249 | 547.8 | -107.4219 | -0.0069515
250 | 550 | -106.2012 | -0.0076278
251 | 552.2 | -117.1875 | -0.01101
252 | 554.4 | -117.1875 | -0.011385
253 | 556.6 | -126.9531 | -0.014842
254 | 558.8 | -124.5117 | -0.015368
255 | 561 | -135.498 | -0.018976
256 | 563.2 | -136.7188 | -0.019652
257 | 565.4 | -142.8223 | -0.023334
258 | 567.6 | -146.4844 | -0.024011
259 | 569.8 | -155.0293 | -0.027618
260 | 572 | -156.25 | -0.028144
261 | 574.2 | -166.0156 | -0.031601
262 | 576.4 | -166.0156 | -0.032127
263 | 578.6 | -174.5605 | -0.035659
264 | 580.8 | -174.5605 | -0.036185
265 | 583 | -184.3262 | -0.040018
266 | 585.2 | -183.1055 | -0.040845
267 | 587.4 | -192.8711 | -0.044527
268 | 589.6 | -192.8711 | -0.045203
269 | 591.8 | -203.8574 | -0.048585
270 | 594 | -203.8574 | -0.049111
271 | 596.2 | -213.623 | -0.052643
272 | 598.4 | -213.623 | -0.053169
273 | 600.6 | -222.168 | -0.056927
274 | 602.8 | -224.6094 | -0.057754
275 | 605 | -234.375 | -0.061361
276 | 607.2 | -233.1543 | -0.062263
277 | 609.4 | -244.1406 | -0.06602
278 | 611.6 | -241.6992 | -0.066772
279 | 613.8 | -252.6855 | -0.070229
280 | 616 | -252.6855 | -0.070755
281 | 618.2 | -261.2305 | -0.074437
282 | 620.4 | -262.4512 | -0.075189
283 | 622.6 | -272.2168 | -0.079021
284 | 624.8 | -270.9961 | -0.079848
285 | 627 | -279.541 | -0.083681
286 | 629.2 | -280.7617 | -0.084507
287 | 631.4 | -291.748 | -0.088115
288 | 633.6 | -291.748 | -0.088866
289 | 635.8 | -300.293 | -0.092398
290 | 638 | -301.5137 | -0.092999
291 | 640.2 | -310.0586 | -0.096907
292 | 642.4 | -311.2793 | -0.097809
293 | 644.6 | -319.8242 | -0.10172
294 | 646.8 | -319.8242 | -0.10254
295 | 649 | -329.5898 | -0.10645
296 | 651.2 | -330.8105 | -0.1072
297 | 653.4 | -339.3555 | -0.11096
298 | 655.6 | -339.3555 | -0.11156
299 | 657.8 | -347.9004 | -0.11524
300 | 660 | -350.3418 | -0.11615
301 | 662.2 | -361.3281 | -0.1202
302 | 664.4 | -358.8867 | -0.12103
303 | 666.6 | -368.6523 | -0.12501
304 | 668.8 | -367.4316 | -0.12599
305 | 671 | -377.1973 | -0.12967
306 | 673.2 | -378.418 | -0.13035
307 | 675.4 | -388.1836 | -0.13418
308 | 677.6 | -388.1836 | -0.13493
309 | 679.8 | -399.1699 | -0.13899
310 | 682 | -399.1699 | -0.13989
311 | 684.2 | -408.9355 | -0.14388
312 | 686.4 | -406.4941 | -0.14508
313 | 688.6 | -417.4805 | -0.14899
314 | 690.8 | -427.2461 | -0.15327
315 | 693 | -427.2461 | -0.15402
316 | 695.2 | -437.0117 | -0.15808
317 | 697.4 | -437.0117 | -0.15891
318 | 699.6 | -446.7773 | -0.16297
319 | 701.8 | -446.7773 | -0.16394
320 | 704 | -454.1016 | -0.1683
321 | 706.2 | -455.3223 | -0.16943
322 | 708.4 | -466.3086 | -0.17356
323 | 710.6 | -466.3086 | -0.17446
324 | 712.8 | -474.8535 | -0.1786
325 | 715 | -474.8535 | -0.17957
326 | 717.2 | -485.8398 | -0.18326
327 | 719.4 | -484.6191 | -0.18423
328 | 721.6 | -495.6055 | -0.18859
329 | 723.8 | -494.3848 | -0.18979
330 | 726 | -504.1504 | -0.19408
331 | 728.2 | -502.9297 | -0.19513
332 | 730.4 | -515.1367 | -0.19934
333 | 732.6 | -513.916 | -0.20032
334 | 734.8 | -523.6816 | -0.2043
335 | 737 | -523.6816 | -0.20528
336 | 739.2 | -533.4473 | -0.20956
337 | 741.4 | -534.668 | -0.21076
338 | 743.6 | -544.4336 | -0.2152
339 | 745.8 | -541.9922 | -0.21655
340 | 748 | -552.9785 | -0.22091
341 | 750.2 | -541.9922 | -0.21903
342 | 752.4 | -544.4336 | -0.21955
343 | 754.6 | -535.8887 | -0.21722
344 | 756.8 | -533.4473 | -0.21745
345 | 759 | -523.6816 | -0.21489
346 | 761.2 | -524.9023 | -0.21512
347 | 763.4 | -513.916 | -0.21287
348 | 765.6 | -512.6953 | -0.21302
349 | 767.8 | -505.3711 | -0.21046
350 | 770 | -505.3711 | -0.21061
351 | 772.2 | -495.6055 | -0.20783
352 | 774.4 | -494.3848 | -0.20776
353 | 776.6 | -487.0605 | -0.2049
354 | 778.8 | -485.8398 | -0.20497
355 | 781 | -474.8535 | -0.20227
356 | 783.2 | -477.2949 | -0.20234
357 | 785.4 | -466.3086 | -0.19979
358 | 787.6 | -467.5293 | -0.19986
359 | 789.8 | -456.543 | -0.19708
360 | 792 | -456.543 | -0.19701
361 | 794.2 | -446.7773 | -0.194
362 | 796.4 | -446.7773 | -0.19378
363 | 798.6 | -437.0117 | -0.19092
364 | 800.8 | -438.2324 | -0.19092
365 | 803 | -426.0254 | -0.18807
366 | 805.2 | -427.2461 | -0.18814
367 | 807.4 | -416.2598 | -0.18551
368 | 809.6 | -407.7148 | -0.18273
369 | 811.8 | -406.4941 | -0.18243
370 | 814 | -399.1699 | -0.17942
371 | 816.2 | -400.3906 | -0.17905
372 | 818.4 | -389.4043 | -0.17612
373 | 820.6 | -388.1836 | -0.17604
374 | 822.8 | -379.6387 | -0.17319
375 | 825 | -378.418 | -0.17334
376 | 827.2 | -368.6523 | -0.17056
377 | 829.4 | -368.6523 | -0.17033
378 | 831.6 | -358.8867 | -0.16732
379 | 833.8 | -360.1074 | -0.16687
380 | 836 | -350.3418 | -0.16379
381 | 838.2 | -349.1211 | -0.16364
382 | 840.4 | -338.1348 | -0.16071
383 | 842.6 | -339.3555 | -0.16064
384 | 844.8 | -328.3691 | -0.15778
385 | 847 | -329.5898 | -0.15778
386 | 849.2 | -319.8242 | -0.15492
387 | 851.4 | -321.0449 | -0.1547
388 | 853.6 | -310.0586 | -0.15139
389 | 855.8 | -311.2793 | -0.15102
390 | 858 | -300.293 | -0.14793
391 | 860.2 | -301.5137 | -0.14778
392 | 862.4 | -292.9688 | -0.14485
393 | 864.6 | -290.5273 | -0.14463
394 | 866.8 | -280.7617 | -0.14185
395 | 869 | -281.9824 | -0.1417
396 | 871.2 | -270.9961 | -0.13854
397 | 873.4 | -272.2168 | -0.13817
398 | 875.6 | -261.2305 | -0.13501
399 | 877.8 | -262.4512 | -0.13456
400 | 880 | -252.6855 | -0.13155
401 | 882.2 | -252.6855 | -0.13148
402 | 884.4 | -242.9199 | -0.12832
403 | 886.6 | -242.9199 | -0.1284
404 | 888.8 | -233.1543 | -0.12531
405 | 891 | -234.375 | -0.12471
406 | 893.2 | -224.6094 | -0.12171
407 | 895.4 | -222.168 | -0.12126
408 | 897.6 | -214.8438 | -0.11795
409 | 899.8 | -213.623 | -0.11765
410 | 902 | -202.6367 | -0.11472
411 | 904.2 | -203.8574 | -0.11457
412 | 906.4 | -194.0918 | -0.11141
413 | 908.6 | -195.3125 | -0.11126
414 | 910.8 | -185.5469 | -0.1081
415 | 913 | -184.3262 | -0.10773
416 | 915.2 | -177.002 | -0.10435
417 | 917.4 | -174.5605 | -0.10397
418 | 919.6 | -163.5742 | -0.10082
419 | 921.8 | -164.7949 | -0.10051
420 | 924 | -156.25 | -0.097358
421 | 926.2 | -156.25 | -0.097208
422 | 928.4 | -147.7051 | -0.093976
423 | 930.6 | -146.4844 | -0.093676
424 | 932.8 | -135.498 | -0.090369
425 | 935 | -137.9395 | -0.089843
426 | 937.2 | -128.1738 | -0.086536
427 | 939.4 | -125.7324 | -0.086086
428 | 941.6 | -117.1875 | -0.08308
429 | 943.8 | -115.9668 | -0.082779
430 | 946 | -106.2012 | -0.079623
431 | 948.2 | -104.9805 | -0.079397
432 | 950.4 | -96.4355 | -0.076241
433 | 952.6 | -97.6562 | -0.075489
434 | 954.8 | -85.4492 | -0.072183
435 | 957 | -87.8906 | -0.071657
436 | 959.2 | -78.125 | -0.068275
437 | 961.4 | -79.3457 | -0.067899
438 | 963.6 | -65.918 | -0.064743
439 | 965.8 | -67.1387 | -0.064517
440 | 968 | -57.373 | -0.061436
441 | 970.2 | -57.373 | -0.06091
442 | 972.4 | -48.8281 | -0.057528
443 | 974.6 | -50.0488 | -0.056927
444 | 976.8 | -39.0625 | -0.05347
445 | 979 | -39.0625 | -0.052944
446 | 981.2 | -30.5176 | -0.049788
447 | 983.4 | -29.2969 | -0.049412
448 | 985.6 | -19.5312 | -0.046256
449 | 987.8 | -19.5312 | -0.045729
450 | 990 | -8.5449 | -0.042648
451 | 992.2 | -10.9863 | -0.042047
452 | 994.4 | 1.2207 | -0.038365
453 | 996.6 | 0 | -0.037839
Center data before PMax, ±Pr and ±Vc Calc.
PMax (µC/cm2) | 0.2197
Pr (µC/cm2) | 0.037087
-Pr (µC/cm2) | -0.037839
Ec (kV/cm) | 16121.7897
-Ec (kV/cm) | -17863.7829
CMax-Eff (nF) | 0.30277
Offset (µC/cm2) | 0.025514
Vert. (±Pr) Shift (µC/cm2) | -0.00037576
Horiz. Shift (±Ec) | -870.9966
A (Loop Area - µC/cm2·Volts) | 0.28541
Hysteresis Version: 5.3.0 - Radiant Technologies, Inc., 1999 - 10/02/14