## Hysteresis Task
Hysteresis
Executed Version | 5.3.0
Vision Version | 5.3.1 (R)
Vision Compiled | 2014-09-10
Driver Version | 5.1.14
Windows Version | Windows 7
Processor Information | x86 (AMD or Intel) - 4 Processors
Tester Name | RT66B0914-297
Tester S/N | RT66B0914-297
Internal Amp Type | No Internal Amp
Internal Amp Serial | 0
Execution Count | 1
Excel Date | 6/22/2022 - 21:9:15
Configuration Date | 06/22/22 04:50:35 PM
Execution Date | 06/22/22 09:06:15 PM
Sample Info.
Sample Name | 13_30_2
Lot Name
Wafer Name
Die Row/Column | 0/0
Capacitor ID | 0
Area (cm2) | 0.76916
Thickness (µm) | 1993.33
Mux Adjust | Disabled
Amplifier | High Voltage (HVA)
HVI Channel/Port | 1/1
DRIVE Gain Factor | 1000
DRIVE Voltage Limit | 4000
Tester Info
Tester Name | RT66B0914-297
Tester Serial Number | RT66B0914-297
Return Signal Amp. Level [Index] | 0.021 [2]
Hysteresis Info
Task Name | Hyst-73
Max. Volts | 398.666
Max. Field (kV/cm) | 2
Hysteresis Period (ms) | 1000
Preset Disabled
Profile | Standard Bipolar
Data | Valid Data
Point | Time (ms) | Field (kV/cm) | Measured Polarization (µC/cm2)
1 | 3.1 | 1.2207 | -0.011461
2 | 6.2 | 8.5449 | -0.0087551
3 | 9.3 | 8.5449 | -0.00868
4 | 12.4 | 20.752 | -0.0060497
5 | 15.5 | 17.0898 | -0.0058994
6 | 18.6 | 28.0762 | -0.0029685
7 | 21.7 | 29.2969 | -0.0031188
8 | 24.8 | 37.8418 | -0.00041333
9 | 27.9 | 36.6211 | -0.00026303
10 | 31 | 48.8281 | 0.0025927
11 | 34.1 | 48.8281 | 0.0028182
12 | 37.2 | 57.373 | 0.0057491
13 | 40.3 | 58.5938 | 0.0059745
14 | 43.4 | 67.1387 | 0.0089054
15 | 46.5 | 65.918 | 0.0089806
16 | 49.6 | 75.6836 | 0.011987
17 | 52.7 | 75.6836 | 0.012362
18 | 55.8 | 85.4492 | 0.015368
19 | 58.9 | 87.8906 | 0.015594
20 | 62 | 95.2148 | 0.01875
21 | 65.1 | 97.6562 | 0.018976
22 | 68.2 | 107.4219 | 0.022057
23 | 71.3 | 104.9805 | 0.022357
24 | 74.4 | 115.9668 | 0.025664
25 | 77.5 | 117.1875 | 0.025739
26 | 80.6 | 124.5117 | 0.029046
27 | 83.7 | 125.7324 | 0.029347
28 | 86.8 | 135.498 | 0.032578
29 | 89.9 | 135.498 | 0.032879
30 | 93 | 145.2637 | 0.036185
31 | 96.1 | 145.2637 | 0.036411
32 | 99.2 | 156.25 | 0.039868
33 | 102.3 | 153.8086 | 0.040093
34 | 105.4 | 162.3535 | 0.043325
35 | 108.5 | 162.3535 | 0.043776
36 | 111.6 | 174.5605 | 0.047157
37 | 114.7 | 174.5605 | 0.047608
38 | 117.8 | 185.5469 | 0.050915
39 | 120.9 | 184.3262 | 0.051215
40 | 124 | 194.0918 | 0.054597
41 | 127.1 | 196.5332 | 0.054898
42 | 130.2 | 202.6367 | 0.058355
43 | 133.3 | 202.6367 | 0.058881
44 | 136.4 | 212.4023 | 0.062263
45 | 139.5 | 214.8438 | 0.062714
46 | 142.6 | 223.3887 | 0.06602
47 | 145.7 | 222.168 | 0.066396
48 | 148.8 | 231.9336 | 0.069928
49 | 151.9 | 233.1543 | 0.070304
50 | 155 | 242.9199 | 0.073986
51 | 158.1 | 251.4648 | 0.077594
52 | 161.2 | 255.127 | 0.07812
53 | 164.3 | 262.4512 | 0.081501
54 | 167.4 | 261.2305 | 0.082027
55 | 170.5 | 274.6582 | 0.085635
56 | 173.6 | 270.9961 | 0.086236
57 | 176.7 | 281.9824 | 0.089843
58 | 179.8 | 280.7617 | 0.090219
59 | 182.9 | 292.9688 | 0.093676
60 | 186 | 290.5273 | 0.094127
61 | 189.1 | 300.293 | 0.097809
62 | 192.2 | 301.5137 | 0.09841
63 | 195.3 | 310.0586 | 0.10209
64 | 198.4 | 308.8379 | 0.10269
65 | 201.5 | 321.0449 | 0.10615
66 | 204.6 | 319.8242 | 0.10675
67 | 207.7 | 328.3691 | 0.11043
68 | 210.8 | 329.5898 | 0.11104
69 | 213.9 | 340.5762 | 0.11464
70 | 217 | 338.1348 | 0.11539
71 | 220.1 | 349.1211 | 0.11893
72 | 223.2 | 347.9004 | 0.1196
73 | 226.3 | 357.666 | 0.12321
74 | 229.4 | 358.8867 | 0.12389
75 | 232.5 | 367.4316 | 0.12764
76 | 235.6 | 369.873 | 0.12832
77 | 238.7 | 379.6387 | 0.132
78 | 241.8 | 378.418 | 0.13268
79 | 244.9 | 389.4043 | 0.13644
80 | 248 | 389.4043 | 0.13749
81 | 251.1 | 399.1699 | 0.14102
82 | 254.2 | 388.1836 | 0.13884
83 | 257.3 | 385.7422 | 0.13937
84 | 260.4 | 379.6387 | 0.13681
85 | 263.5 | 375.9766 | 0.13704
86 | 266.6 | 369.873 | 0.13418
87 | 269.7 | 368.6523 | 0.13441
88 | 272.8 | 357.666 | 0.13178
89 | 275.9 | 358.8867 | 0.13185
90 | 279 | 349.1211 | 0.12922
91 | 282.1 | 346.6797 | 0.12892
92 | 285.2 | 339.3555 | 0.12637
93 | 288.3 | 340.5762 | 0.12637
94 | 291.4 | 328.3691 | 0.12374
95 | 294.5 | 330.8105 | 0.12374
96 | 297.6 | 318.6035 | 0.12103
97 | 300.7 | 322.2656 | 0.12081
98 | 303.8 | 310.0586 | 0.1181
99 | 306.9 | 311.2793 | 0.11795
100 | 310 | 300.293 | 0.11517
101 | 313.1 | 300.293 | 0.11487
102 | 316.2 | 290.5273 | 0.11224
103 | 319.3 | 291.748 | 0.11216
104 | 322.4 | 281.9824 | 0.10938
105 | 325.5 | 280.7617 | 0.10908
106 | 328.6 | 270.9961 | 0.1063
107 | 331.7 | 270.9961 | 0.1063
108 | 334.8 | 261.2305 | 0.10345
109 | 337.9 | 262.4512 | 0.10337
110 | 341 | 251.4648 | 0.10059
111 | 344.1 | 252.6855 | 0.10036
112 | 347.2 | 240.4785 | 0.097358
113 | 350.3 | 233.1543 | 0.094277
114 | 353.4 | 231.9336 | 0.094277
115 | 356.5 | 223.3887 | 0.091346
116 | 359.6 | 223.3887 | 0.091271
117 | 362.7 | 213.623 | 0.08834
118 | 365.8 | 212.4023 | 0.08804
119 | 368.9 | 203.8574 | 0.085184
120 | 372 | 202.6367 | 0.084958
121 | 375.1 | 192.8711 | 0.082103
122 | 378.2 | 194.0918 | 0.081877
123 | 381.3 | 184.3262 | 0.078946
124 | 384.4 | 184.3262 | 0.078646
125 | 387.5 | 173.3398 | 0.07579
126 | 390.6 | 173.3398 | 0.075489
127 | 393.7 | 164.7949 | 0.072634
128 | 396.8 | 163.5742 | 0.072408
129 | 399.9 | 153.8086 | 0.069402
130 | 403 | 153.8086 | 0.069101
131 | 406.1 | 145.2637 | 0.065945
132 | 409.2 | 145.2637 | 0.06587
133 | 412.3 | 135.498 | 0.062789
134 | 415.4 | 136.7188 | 0.062563
135 | 418.5 | 125.7324 | 0.059557
136 | 421.6 | 126.9531 | 0.059407
137 | 424.7 | 115.9668 | 0.056175
138 | 427.8 | 117.1875 | 0.056025
139 | 430.9 | 106.2012 | 0.052944
140 | 434 | 106.2012 | 0.052794
141 | 437.1 | 97.6562 | 0.049788
142 | 440.2 | 96.4355 | 0.049487
143 | 443.3 | 87.8906 | 0.046331
144 | 446.4 | 86.6699 | 0.04603
145 | 449.5 | 76.9043 | 0.043024
146 | 452.6 | 78.125 | 0.042799
147 | 455.7 | 67.1387 | 0.039717
148 | 458.8 | 67.1387 | 0.039342
149 | 461.9 | 59.8145 | 0.036185
150 | 465 | 59.8145 | 0.035885
151 | 468.1 | 45.166 | 0.032653
152 | 471.2 | 48.8281 | 0.032428
153 | 474.3 | 39.0625 | 0.029422
154 | 477.4 | 37.8418 | 0.029121
155 | 480.5 | 30.5176 | 0.02604
156 | 483.6 | 28.0762 | 0.025589
157 | 486.7 | 20.752 | 0.022508
158 | 489.8 | 18.3105 | 0.022132
159 | 492.9 | 9.7656 | 0.019051
160 | 496 | 9.7656 | 0.018825
161 | 499.1 | -1.2207 | 0.015519
162 | 502.2 | -1.2207 | 0.015293
163 | 505.3 | -9.7656 | 0.011987
164 | 508.4 | -9.7656 | 0.011536
165 | 511.5 | -19.5312 | 0.0083042
166 | 514.6 | -19.5312 | 0.0080787
167 | 517.7 | -26.8555 | 0.0049975
168 | 520.8 | -30.5176 | 0.0046969
169 | 523.9 | -37.8418 | 0.0013903
170 | 527 | -37.8418 | 0.0010145
171 | 530.1 | -46.3867 | -0.002217
172 | 533.2 | -47.6074 | -0.0024424
173 | 536.3 | -59.8145 | -0.0055988
174 | 539.4 | -59.8145 | -0.0059745
175 | 542.5 | -68.3594 | -0.0092812
176 | 545.6 | -67.1387 | -0.0096569
177 | 548.7 | -76.9043 | -0.012888
178 | 551.8 | -78.125 | -0.013264
179 | 554.9 | -87.8906 | -0.016571
180 | 558 | -87.8906 | -0.016721
181 | 561.1 | -97.6562 | -0.020028
182 | 564.2 | -96.4355 | -0.020479
183 | 567.3 | -108.6426 | -0.02371
184 | 570.4 | -107.4219 | -0.024161
185 | 573.5 | -117.1875 | -0.027393
186 | 576.6 | -115.9668 | -0.027693
187 | 579.7 | -125.7324 | -0.03115
188 | 582.8 | -126.9531 | -0.031451
189 | 585.9 | -134.2773 | -0.034908
190 | 589 | -135.498 | -0.035208
191 | 592.1 | -146.4844 | -0.03874
192 | 595.2 | -146.4844 | -0.038966
193 | 598.3 | -153.8086 | -0.042348
194 | 601.4 | -156.25 | -0.042723
195 | 604.5 | -166.0156 | -0.046105
196 | 607.6 | -164.7949 | -0.046631
197 | 610.7 | -175.7812 | -0.049863
198 | 613.8 | -175.7812 | -0.050389
199 | 616.9 | -185.5469 | -0.053695
200 | 620 | -185.5469 | -0.054146
201 | 623.1 | -195.3125 | -0.057603
202 | 626.2 | -195.3125 | -0.057904
203 | 629.3 | -203.8574 | -0.061436
204 | 632.4 | -202.6367 | -0.061962
205 | 635.5 | -212.4023 | -0.065269
206 | 638.6 | -216.0645 | -0.06572
207 | 641.7 | -222.168 | -0.069101
208 | 644.8 | -222.168 | -0.069627
209 | 647.9 | -234.375 | -0.073235
210 | 651 | -241.6992 | -0.076842
211 | 654.1 | -244.1406 | -0.077293
212 | 657.2 | -252.6855 | -0.080825
213 | 660.3 | -251.4648 | -0.081351
214 | 663.4 | -262.4512 | -0.084958
215 | 666.5 | -260.0098 | -0.085484
216 | 669.6 | -269.7754 | -0.089016
217 | 672.7 | -270.9961 | -0.089467
218 | 675.8 | -283.2031 | -0.093075
219 | 678.9 | -279.541 | -0.093601
220 | 682 | -292.9688 | -0.097133
221 | 685.1 | -291.748 | -0.097734
222 | 688.2 | -301.5137 | -0.10127
223 | 691.3 | -302.7344 | -0.10194
224 | 694.4 | -310.0586 | -0.10547
225 | 697.5 | -310.0586 | -0.10593
226 | 700.6 | -319.8242 | -0.10961
227 | 703.7 | -318.6035 | -0.11021
228 | 706.8 | -330.8105 | -0.11382
229 | 709.9 | -330.8105 | -0.11434
230 | 713 | -339.3555 | -0.11795
231 | 716.1 | -339.3555 | -0.11855
232 | 719.2 | -349.1211 | -0.12216
233 | 722.3 | -347.9004 | -0.12291
234 | 725.4 | -360.1074 | -0.12644
235 | 728.5 | -357.666 | -0.12727
236 | 731.6 | -369.873 | -0.13088
237 | 734.7 | -367.4316 | -0.13155
238 | 737.8 | -380.8594 | -0.13523
239 | 740.9 | -377.1973 | -0.13606
240 | 744 | -389.4043 | -0.13982
241 | 747.1 | -388.1836 | -0.14057
242 | 750.2 | -388.1836 | -0.14102
243 | 753.3 | -378.418 | -0.13877
244 | 756.4 | -379.6387 | -0.13877
245 | 759.5 | -369.873 | -0.13636
246 | 762.6 | -368.6523 | -0.13644
247 | 765.7 | -358.8867 | -0.13396
248 | 768.8 | -360.1074 | -0.13411
249 | 771.9 | -349.1211 | -0.1314
250 | 775 | -349.1211 | -0.1314
251 | 778.1 | -338.1348 | -0.12855
252 | 781.2 | -340.5762 | -0.12862
253 | 784.3 | -329.5898 | -0.12599
254 | 787.4 | -330.8105 | -0.12584
255 | 790.5 | -322.2656 | -0.12321
256 | 793.6 | -319.8242 | -0.12314
257 | 796.7 | -311.2793 | -0.12028
258 | 799.8 | -312.5 | -0.12028
259 | 802.9 | -301.5137 | -0.11735
260 | 806 | -301.5137 | -0.11742
261 | 809.1 | -291.748 | -0.11464
262 | 812.2 | -291.748 | -0.11449
263 | 815.3 | -279.541 | -0.11171
264 | 818.4 | -280.7617 | -0.11164
265 | 821.5 | -270.9961 | -0.10878
266 | 824.6 | -272.2168 | -0.10863
267 | 827.7 | -262.4512 | -0.106
268 | 830.8 | -261.2305 | -0.1057
269 | 833.9 | -252.6855 | -0.10284
270 | 837 | -251.4648 | -0.10262
271 | 840.1 | -242.9199 | -0.099763
272 | 843.2 | -241.6992 | -0.099688
273 | 846.3 | -234.375 | -0.096832
274 | 849.4 | -223.3887 | -0.093976
275 | 852.5 | -223.3887 | -0.093676
276 | 855.6 | -213.623 | -0.090745
277 | 858.7 | -213.623 | -0.09052
278 | 861.8 | -203.8574 | -0.087589
279 | 864.9 | -202.6367 | -0.087513
280 | 868 | -195.3125 | -0.084583
281 | 871.1 | -194.0918 | -0.084507
282 | 874.2 | -184.3262 | -0.081426
283 | 877.3 | -185.5469 | -0.081201
284 | 880.4 | -177.002 | -0.078345
285 | 883.5 | -174.5605 | -0.07812
286 | 886.6 | -166.0156 | -0.075189
287 | 889.7 | -164.7949 | -0.074963
288 | 892.8 | -156.25 | -0.071957
289 | 895.9 | -156.25 | -0.071657
290 | 899 | -146.4844 | -0.068651
291 | 902.1 | -146.4844 | -0.068425
292 | 905.2 | -135.498 | -0.065494
293 | 908.3 | -135.498 | -0.065269
294 | 911.4 | -124.5117 | -0.062413
295 | 914.5 | -126.9531 | -0.061962
296 | 917.6 | -115.9668 | -0.058956
297 | 920.7 | -118.4082 | -0.058731
298 | 923.8 | -106.2012 | -0.055649
299 | 926.9 | -107.4219 | -0.055649
300 | 930 | -93.9941 | -0.052568
301 | 933.1 | -96.4355 | -0.052192
302 | 936.2 | -87.8906 | -0.049186
303 | 939.3 | -89.1113 | -0.048886
304 | 942.4 | -76.9043 | -0.045729
305 | 945.5 | -78.125 | -0.045579
306 | 948.6 | -67.1387 | -0.042498
307 | 951.7 | -67.1387 | -0.042272
308 | 954.8 | -58.5938 | -0.039041
309 | 957.9 | -56.1523 | -0.03874
310 | 961 | -48.8281 | -0.035734
311 | 964.1 | -47.6074 | -0.035584
312 | 967.2 | -39.0625 | -0.032277
313 | 970.3 | -39.0625 | -0.032127
314 | 973.4 | -28.0762 | -0.028971
315 | 976.5 | -30.5176 | -0.028595
316 | 979.6 | -19.5312 | -0.025589
317 | 982.7 | -18.3105 | -0.025138
318 | 985.8 | -10.9863 | -0.022132
319 | 988.9 | -8.5449 | -0.021907
320 | 992 | -1.2207 | -0.018525
321 | 995.1 | 0 | -0.018299
Center data before PMax, ±Pr and ±Vc Calc.
PMax (µC/cm2) | 0.14102
Pr (µC/cm2) | 0.015886
-Pr (µC/cm2) | -0.018299
Ec (kV/cm) | 7523.9089
-Ec (kV/cm) | -8077.8711
CMax-Eff (nF) | 0.27208
Offset (µC/cm2) | 0.01131
Vert. (±Pr) Shift (µC/cm2) | -0.0012066
Horiz. Shift (±Ec) | -276.9811
A (Loop Area - µC/cm2·Volts) | 0.09189
Hysteresis Version: 5.3.0 - Radiant Technologies, Inc., 1999 - 10/02/14