## Hysteresis Task
Hysteresis
Executed Version | 5.3.0
Vision Version | 5.3.1 (R)
Vision Compiled | 2014-09-10
Driver Version | 5.1.14
Windows Version | Windows 7
Processor Information | x86 (AMD or Intel) - 4 Processors
Tester Name | RT66B0914-297
Tester S/N | RT66B0914-297
Internal Amp Type | No Internal Amp
Internal Amp Serial | 0
Execution Count | 1
Excel Date | 6/22/2022 - 21:18:28
Configuration Date | 06/22/22 04:50:35 PM
Execution Date | 06/22/22 09:15:33 PM
Sample Info.
Sample Name | 13_30_2
Lot Name
Wafer Name
Die Row/Column | 0/0
Capacitor ID | 0
Area (cm2) | 0.76916
Thickness (µm) | 1993.33
Mux Adjust | Disabled
Amplifier | High Voltage (HVA)
HVI Channel/Port | 1/1
DRIVE Gain Factor | 1000
DRIVE Voltage Limit | 4000
Tester Info
Tester Name | RT66B0914-297
Tester Serial Number | RT66B0914-297
Return Signal Amp. Level [Index] | 0.021 [2]
Hysteresis Info
Task Name | Hyst-73
Max. Volts | 637.8656
Max. Field (kV/cm) | 3.2
Hysteresis Period (ms) | 1000
Preset Disabled
Profile | Standard Bipolar
Data | Valid Data
Point | Time (ms) | Field (kV/cm) | Measured Polarization (µC/cm2)
1 | 2 | -1.2207 | -0.035321
2 | 4 | 8.5449 | -0.032691
3 | 6 | 8.5449 | -0.032766
4 | 8 | 18.3105 | -0.030286
5 | 10 | 18.3105 | -0.030286
6 | 12 | 28.0762 | -0.027656
7 | 14 | 28.0762 | -0.02758
8 | 16 | 37.8418 | -0.02465
9 | 18 | 39.0625 | -0.024499
10 | 20 | 48.8281 | -0.021493
11 | 22 | 47.6074 | -0.021268
12 | 24 | 58.5938 | -0.018262
13 | 26 | 57.373 | -0.018111
14 | 28 | 67.1387 | -0.015256
15 | 30 | 67.1387 | -0.015181
16 | 32 | 76.9043 | -0.012099
17 | 34 | 78.125 | -0.011874
18 | 36 | 86.6699 | -0.0087175
19 | 38 | 86.6699 | -0.0082666
20 | 40 | 96.4355 | -0.00496
21 | 42 | 97.6562 | -0.0045842
22 | 44 | 107.4219 | -0.0012776
23 | 46 | 106.2012 | -0.00097696
24 | 48 | 117.1875 | 0.0022545
25 | 50 | 126.9531 | 0.0056363
26 | 52 | 126.9531 | 0.0058618
27 | 54 | 136.7188 | 0.009469
28 | 56 | 134.2773 | 0.01007
29 | 58 | 146.4844 | 0.013527
30 | 60 | 146.4844 | 0.014354
31 | 62 | 155.0293 | 0.017736
32 | 64 | 155.0293 | 0.018412
33 | 66 | 163.5742 | 0.021794
34 | 68 | 164.7949 | 0.022245
35 | 70 | 174.5605 | 0.025627
36 | 72 | 174.5605 | 0.026228
37 | 74 | 183.1055 | 0.02976
38 | 76 | 184.3262 | 0.030361
39 | 78 | 192.8711 | 0.034043
40 | 80 | 192.8711 | 0.034795
41 | 82 | 203.8574 | 0.038477
42 | 84 | 203.8574 | 0.039154
43 | 86 | 212.4023 | 0.042836
44 | 88 | 213.623 | 0.043287
45 | 90 | 223.3887 | 0.046894
46 | 92 | 231.9336 | 0.050802
47 | 94 | 233.1543 | 0.051554
48 | 96 | 242.9199 | 0.055612
49 | 98 | 242.9199 | 0.056363
50 | 100 | 252.6855 | 0.060271
51 | 102 | 252.6855 | 0.061173
52 | 104 | 260.0098 | 0.064931
53 | 106 | 262.4512 | 0.065457
54 | 108 | 272.2168 | 0.069289
55 | 110 | 273.4375 | 0.069815
56 | 112 | 281.9824 | 0.073573
57 | 114 | 279.541 | 0.0744
58 | 116 | 291.748 | 0.078232
59 | 118 | 291.748 | 0.079134
60 | 120 | 301.5137 | 0.083192
61 | 122 | 301.5137 | 0.083944
62 | 124 | 310.0586 | 0.087927
63 | 126 | 310.0586 | 0.088603
64 | 128 | 318.6035 | 0.092361
65 | 130 | 318.6035 | 0.093263
66 | 132 | 329.5898 | 0.097095
67 | 134 | 329.5898 | 0.097922
68 | 136 | 339.3555 | 0.10183
69 | 138 | 350.3418 | 0.10619
70 | 140 | 350.3418 | 0.10732
71 | 142 | 357.666 | 0.1116
72 | 144 | 357.666 | 0.11258
73 | 146 | 368.6523 | 0.11648
74 | 148 | 368.6523 | 0.11746
75 | 150 | 378.418 | 0.12114
76 | 152 | 377.1973 | 0.12197
77 | 154 | 388.1836 | 0.1261
78 | 156 | 388.1836 | 0.12716
79 | 158 | 399.1699 | 0.13129
80 | 160 | 397.9492 | 0.13234
81 | 162 | 408.9355 | 0.13655
82 | 164 | 407.7148 | 0.13768
83 | 166 | 417.4805 | 0.14166
84 | 168 | 416.2598 | 0.14264
85 | 170 | 428.4668 | 0.14647
86 | 172 | 424.8047 | 0.14745
87 | 174 | 435.791 | 0.1515
88 | 176 | 437.0117 | 0.15263
89 | 178 | 443.1152 | 0.15684
90 | 180 | 455.3223 | 0.16142
91 | 182 | 456.543 | 0.16263
92 | 184 | 467.5293 | 0.16706
93 | 186 | 466.3086 | 0.16819
94 | 188 | 477.2949 | 0.17225
95 | 190 | 477.2949 | 0.1733
96 | 192 | 485.8398 | 0.17751
97 | 194 | 484.6191 | 0.17863
98 | 196 | 494.3848 | 0.18299
99 | 198 | 494.3848 | 0.18427
100 | 200 | 504.1504 | 0.18863
101 | 202 | 504.1504 | 0.18968
102 | 204 | 512.6953 | 0.19412
103 | 206 | 516.3574 | 0.19524
104 | 208 | 522.4609 | 0.1996
105 | 210 | 522.4609 | 0.20065
106 | 212 | 533.4473 | 0.20471
107 | 214 | 533.4473 | 0.20599
108 | 216 | 543.2129 | 0.21035
109 | 218 | 544.4336 | 0.21185
110 | 220 | 554.1992 | 0.21613
111 | 222 | 554.1992 | 0.21749
112 | 224 | 565.1855 | 0.22192
113 | 226 | 572.5098 | 0.22666
114 | 228 | 573.7305 | 0.22801
115 | 230 | 582.2754 | 0.23244
116 | 232 | 582.2754 | 0.2338
117 | 234 | 593.2617 | 0.2383
118 | 236 | 592.041 | 0.23981
119 | 238 | 604.248 | 0.24447
120 | 240 | 603.0273 | 0.24589
121 | 242 | 612.793 | 0.25055
122 | 244 | 610.3516 | 0.25213
123 | 246 | 620.1172 | 0.25679
124 | 248 | 621.3379 | 0.25822
125 | 250 | 632.3242 | 0.26258
126 | 252 | 631.1035 | 0.26393
127 | 254 | 631.1035 | 0.26536
128 | 256 | 620.1172 | 0.26355
129 | 258 | 621.3379 | 0.26423
130 | 260 | 611.5723 | 0.26205
131 | 262 | 611.5723 | 0.26243
132 | 264 | 600.5859 | 0.2601
133 | 266 | 601.8066 | 0.2604
134 | 268 | 593.2617 | 0.25784
135 | 270 | 592.041 | 0.25777
136 | 272 | 581.0547 | 0.25514
137 | 274 | 582.2754 | 0.25529
138 | 276 | 572.5098 | 0.25273
139 | 278 | 571.2891 | 0.25296
140 | 280 | 563.9648 | 0.25033
141 | 282 | 552.9785 | 0.24777
142 | 284 | 551.7578 | 0.24785
143 | 286 | 544.4336 | 0.24484
144 | 288 | 543.2129 | 0.24477
145 | 290 | 533.4473 | 0.24176
146 | 292 | 535.8887 | 0.24169
147 | 294 | 524.9023 | 0.23883
148 | 296 | 522.4609 | 0.23891
149 | 298 | 515.1367 | 0.23612
150 | 300 | 515.1367 | 0.23635
151 | 302 | 504.1504 | 0.23349
152 | 304 | 504.1504 | 0.23349
153 | 306 | 495.6055 | 0.23041
154 | 308 | 494.3848 | 0.23041
155 | 310 | 484.6191 | 0.22733
156 | 312 | 485.8398 | 0.22718
157 | 314 | 476.0742 | 0.22418
158 | 316 | 473.6328 | 0.22418
159 | 318 | 465.0879 | 0.22147
160 | 320 | 465.0879 | 0.2214
161 | 322 | 457.7637 | 0.21846
162 | 324 | 457.7637 | 0.21831
163 | 326 | 444.3359 | 0.21538
164 | 328 | 437.0117 | 0.21223
165 | 330 | 437.0117 | 0.212
166 | 332 | 426.0254 | 0.209
167 | 334 | 427.2461 | 0.20862
168 | 336 | 417.4805 | 0.20576
169 | 338 | 417.4805 | 0.20576
170 | 340 | 407.7148 | 0.20291
171 | 342 | 407.7148 | 0.20276
172 | 344 | 397.9492 | 0.19998
173 | 346 | 397.9492 | 0.19953
174 | 348 | 386.9629 | 0.19652
175 | 350 | 386.9629 | 0.19622
176 | 352 | 378.418 | 0.19291
177 | 354 | 378.418 | 0.19276
178 | 356 | 368.6523 | 0.18991
179 | 358 | 369.873 | 0.18976
180 | 360 | 360.1074 | 0.18683
181 | 362 | 358.8867 | 0.1866
182 | 364 | 347.9004 | 0.18352
183 | 366 | 349.1211 | 0.18337
184 | 368 | 340.5762 | 0.17991
185 | 370 | 330.8105 | 0.17676
186 | 372 | 329.5898 | 0.17638
187 | 374 | 319.8242 | 0.1733
188 | 376 | 319.8242 | 0.17307
189 | 378 | 313.7207 | 0.16992
190 | 380 | 311.2793 | 0.16984
191 | 382 | 300.293 | 0.16676
192 | 384 | 301.5137 | 0.16653
193 | 386 | 289.3066 | 0.1633
194 | 388 | 291.748 | 0.16285
195 | 390 | 281.9824 | 0.15962
196 | 392 | 280.7617 | 0.15925
197 | 394 | 272.2168 | 0.15601
198 | 396 | 270.9961 | 0.15579
199 | 398 | 261.2305 | 0.15271
200 | 400 | 260.0098 | 0.15248
201 | 402 | 253.9062 | 0.1494
202 | 404 | 251.4648 | 0.14917
203 | 406 | 241.6992 | 0.14602
204 | 408 | 244.1406 | 0.14542
205 | 410 | 233.1543 | 0.14219
206 | 412 | 233.1543 | 0.14166
207 | 414 | 222.168 | 0.13843
208 | 416 | 213.623 | 0.13505
209 | 418 | 214.8438 | 0.13482
210 | 420 | 203.8574 | 0.13166
211 | 422 | 202.6367 | 0.13136
212 | 424 | 194.0918 | 0.12798
213 | 426 | 194.0918 | 0.12761
214 | 428 | 185.5469 | 0.12415
215 | 430 | 185.5469 | 0.12362
216 | 432 | 173.3398 | 0.12032
217 | 434 | 175.7812 | 0.11987
218 | 436 | 162.3535 | 0.11671
219 | 438 | 166.0156 | 0.11626
220 | 440 | 153.8086 | 0.11318
221 | 442 | 155.0293 | 0.1128
222 | 444 | 145.2637 | 0.10942
223 | 446 | 141.6016 | 0.10897
224 | 448 | 135.498 | 0.10559
225 | 450 | 133.0566 | 0.10506
226 | 452 | 124.5117 | 0.10168
227 | 454 | 125.7324 | 0.10115
228 | 456 | 115.9668 | 0.097922
229 | 458 | 106.2012 | 0.09439
230 | 460 | 104.9805 | 0.094014
231 | 462 | 97.6562 | 0.090557
232 | 464 | 96.4355 | 0.090256
233 | 466 | 87.8906 | 0.086724
234 | 468 | 86.6699 | 0.086123
235 | 470 | 76.9043 | 0.082516
236 | 472 | 76.9043 | 0.082065
237 | 474 | 65.918 | 0.078458
238 | 476 | 65.918 | 0.078007
239 | 478 | 58.5938 | 0.0747
240 | 480 | 58.5938 | 0.0744
241 | 482 | 46.3867 | 0.071093
242 | 484 | 48.8281 | 0.070567
243 | 486 | 39.0625 | 0.06696
244 | 488 | 37.8418 | 0.066283
245 | 490 | 28.0762 | 0.062676
246 | 492 | 29.2969 | 0.06215
247 | 494 | 19.5312 | 0.058543
248 | 496 | 18.3105 | 0.058092
249 | 498 | 7.3242 | 0.05471
250 | 500 | 8.5449 | 0.054334
251 | 502 | 1.2207 | 0.050877
252 | 504 | -1.2207 | 0.050351
253 | 506 | -9.7656 | 0.046819
254 | 508 | -8.5449 | 0.045917
255 | 510 | -18.3105 | 0.042385
256 | 512 | -19.5312 | 0.041859
257 | 514 | -29.2969 | 0.038252
258 | 516 | -29.2969 | 0.037651
259 | 518 | -39.0625 | 0.034194
260 | 520 | -37.8418 | 0.033743
261 | 522 | -48.8281 | 0.030211
262 | 524 | -50.0488 | 0.029685
263 | 526 | -58.5938 | 0.026077
264 | 528 | -58.5938 | 0.025476
265 | 530 | -67.1387 | 0.021644
266 | 532 | -67.1387 | 0.021042
267 | 534 | -78.125 | 0.017435
268 | 536 | -78.125 | 0.016759
269 | 538 | -89.1113 | 0.013377
270 | 540 | -87.8906 | 0.012851
271 | 542 | -95.2148 | 0.0091684
272 | 544 | -98.877 | 0.0087175
273 | 546 | -106.2012 | 0.00496
274 | 548 | -115.9668 | 0.0011273
275 | 550 | -117.1875 | 0.0001503
276 | 552 | -124.5117 | -0.0036073
277 | 554 | -126.9531 | -0.0044339
278 | 556 | -134.2773 | -0.007966
279 | 558 | -136.7188 | -0.0086424
280 | 560 | -145.2637 | -0.012174
281 | 562 | -145.2637 | -0.012926
282 | 564 | -156.25 | -0.016458
283 | 566 | -155.0293 | -0.01721
284 | 568 | -166.0156 | -0.021042
285 | 570 | -166.0156 | -0.022019
286 | 572 | -173.3398 | -0.025852
287 | 574 | -174.5605 | -0.026453
288 | 576 | -184.3262 | -0.03006
289 | 578 | -185.5469 | -0.030887
290 | 580 | -195.3125 | -0.034419
291 | 582 | -194.0918 | -0.035096
292 | 584 | -203.8574 | -0.038703
293 | 586 | -205.0781 | -0.039605
294 | 588 | -213.623 | -0.043362
295 | 590 | -212.4023 | -0.044264
296 | 592 | -224.6094 | -0.048097
297 | 594 | -231.9336 | -0.05223
298 | 596 | -231.9336 | -0.053057
299 | 598 | -241.6992 | -0.056889
300 | 600 | -242.9199 | -0.057566
301 | 602 | -252.6855 | -0.061398
302 | 604 | -251.4648 | -0.062075
303 | 606 | -262.4512 | -0.066133
304 | 608 | -261.2305 | -0.06711
305 | 610 | -272.2168 | -0.071093
306 | 612 | -270.9961 | -0.071844
307 | 614 | -281.9824 | -0.075903
308 | 616 | -280.7617 | -0.076654
309 | 618 | -292.9688 | -0.080487
310 | 620 | -292.9688 | -0.081163
311 | 622 | -300.293 | -0.084996
312 | 624 | -299.0723 | -0.085823
313 | 626 | -311.2793 | -0.08973
314 | 628 | -308.8379 | -0.090707
315 | 630 | -319.8242 | -0.094916
316 | 632 | -321.0449 | -0.095968
317 | 634 | -330.8105 | -0.099876
318 | 636 | -338.1348 | -0.10386
319 | 638 | -340.5762 | -0.10484
320 | 640 | -350.3418 | -0.10874
321 | 642 | -350.3418 | -0.10972
322 | 644 | -357.666 | -0.11378
323 | 646 | -360.1074 | -0.11468
324 | 648 | -368.6523 | -0.11896
325 | 650 | -367.4316 | -0.12002
326 | 652 | -377.1973 | -0.12415
327 | 654 | -379.6387 | -0.12513
328 | 656 | -388.1836 | -0.12903
329 | 658 | -388.1836 | -0.13001
330 | 660 | -397.9492 | -0.13399
331 | 662 | -399.1699 | -0.1349
332 | 664 | -407.7148 | -0.13888
333 | 666 | -407.7148 | -0.14001
334 | 668 | -418.7012 | -0.14406
335 | 670 | -418.7012 | -0.14542
336 | 672 | -427.2461 | -0.1494
337 | 674 | -427.2461 | -0.15045
338 | 676 | -437.0117 | -0.15459
339 | 678 | -437.0117 | -0.15549
340 | 680 | -446.7773 | -0.15962
341 | 682 | -456.543 | -0.1639
342 | 684 | -455.3223 | -0.16518
343 | 686 | -466.3086 | -0.16947
344 | 688 | -463.8672 | -0.17067
345 | 690 | -474.8535 | -0.17518
346 | 692 | -476.0742 | -0.1763
347 | 694 | -484.6191 | -0.18066
348 | 696 | -485.8398 | -0.18157
349 | 698 | -493.1641 | -0.18585
350 | 700 | -494.3848 | -0.18683
351 | 702 | -505.3711 | -0.19096
352 | 704 | -504.1504 | -0.19216
353 | 706 | -515.1367 | -0.19652
354 | 708 | -515.1367 | -0.19787
355 | 710 | -522.4609 | -0.20216
356 | 712 | -522.4609 | -0.20343
357 | 714 | -534.668 | -0.20787
358 | 716 | -533.4473 | -0.20892
359 | 718 | -544.4336 | -0.2132
360 | 720 | -543.2129 | -0.21433
361 | 722 | -552.9785 | -0.21861
362 | 724 | -563.9648 | -0.2232
363 | 726 | -561.5234 | -0.22478
364 | 728 | -573.7305 | -0.22929
365 | 730 | -574.9512 | -0.23086
366 | 732 | -583.4961 | -0.23552
367 | 734 | -583.4961 | -0.23673
368 | 736 | -593.2617 | -0.24131
369 | 738 | -593.2617 | -0.24259
370 | 740 | -601.8066 | -0.24695
371 | 742 | -603.0273 | -0.2483
372 | 744 | -611.5723 | -0.25281
373 | 746 | -611.5723 | -0.25439
374 | 748 | -621.3379 | -0.25897
375 | 750 | -622.5586 | -0.26055
376 | 752 | -632.3242 | -0.26536
377 | 754 | -621.3379 | -0.26371
378 | 756 | -621.3379 | -0.26446
379 | 758 | -612.793 | -0.2622
380 | 760 | -611.5723 | -0.2628
381 | 762 | -601.8066 | -0.26017
382 | 764 | -601.8066 | -0.26047
383 | 766 | -593.2617 | -0.25799
384 | 768 | -592.041 | -0.25844
385 | 770 | -583.4961 | -0.25581
386 | 772 | -583.4961 | -0.25604
387 | 774 | -572.5098 | -0.25348
388 | 776 | -572.5098 | -0.25363
389 | 778 | -563.9648 | -0.25085
390 | 780 | -563.9648 | -0.25078
391 | 782 | -554.1992 | -0.248
392 | 784 | -541.9922 | -0.24522
393 | 786 | -544.4336 | -0.24507
394 | 788 | -532.2266 | -0.24251
395 | 790 | -533.4473 | -0.24266
396 | 792 | -523.6816 | -0.23988
397 | 794 | -523.6816 | -0.23988
398 | 796 | -513.916 | -0.23703
399 | 798 | -515.1367 | -0.23688
400 | 800 | -505.3711 | -0.23395
401 | 802 | -505.3711 | -0.23372
402 | 804 | -495.6055 | -0.23086
403 | 806 | -494.3848 | -0.23086
404 | 808 | -487.0605 | -0.22808
405 | 810 | -485.8398 | -0.22801
406 | 812 | -476.0742 | -0.22545
407 | 814 | -473.6328 | -0.2253
408 | 816 | -466.3086 | -0.22222
409 | 818 | -465.0879 | -0.222
410 | 820 | -456.543 | -0.21899
411 | 822 | -455.3223 | -0.21869
412 | 824 | -446.7773 | -0.21591
413 | 826 | -437.0117 | -0.21298
414 | 828 | -435.791 | -0.21283
415 | 830 | -426.0254 | -0.20997
416 | 832 | -427.2461 | -0.20997
417 | 834 | -417.4805 | -0.20704
418 | 836 | -416.2598 | -0.20667
419 | 838 | -408.9355 | -0.20366
420 | 840 | -407.7148 | -0.20328
421 | 842 | -399.1699 | -0.20028
422 | 844 | -396.7285 | -0.19998
423 | 846 | -389.4043 | -0.19705
424 | 848 | -388.1836 | -0.1969
425 | 850 | -379.6387 | -0.19427
426 | 852 | -378.418 | -0.19404
427 | 854 | -369.873 | -0.19096
428 | 856 | -369.873 | -0.19073
429 | 858 | -357.666 | -0.1875
430 | 860 | -357.666 | -0.18713
431 | 862 | -349.1211 | -0.18405
432 | 864 | -351.5625 | -0.18382
433 | 866 | -338.1348 | -0.18089
434 | 868 | -340.5762 | -0.18059
435 | 870 | -330.8105 | -0.17773
436 | 872 | -319.8242 | -0.17465
437 | 874 | -321.0449 | -0.17428
438 | 876 | -311.2793 | -0.17104
439 | 878 | -311.2793 | -0.17067
440 | 880 | -302.7344 | -0.16759
441 | 882 | -301.5137 | -0.16714
442 | 884 | -291.748 | -0.1639
443 | 886 | -290.5273 | -0.16375
444 | 888 | -280.7617 | -0.1606
445 | 890 | -280.7617 | -0.16052
446 | 892 | -272.2168 | -0.15737
447 | 894 | -272.2168 | -0.15729
448 | 896 | -262.4512 | -0.15398
449 | 898 | -262.4512 | -0.15353
450 | 900 | -252.6855 | -0.1503
451 | 902 | -252.6855 | -0.14978
452 | 904 | -242.9199 | -0.14654
453 | 906 | -244.1406 | -0.14632
454 | 908 | -231.9336 | -0.14309
455 | 910 | -233.1543 | -0.14294
456 | 912 | -223.3887 | -0.13986
457 | 914 | -214.8438 | -0.13647
458 | 916 | -213.623 | -0.1361
459 | 918 | -205.0781 | -0.13279
460 | 920 | -203.8574 | -0.13212
461 | 922 | -194.0918 | -0.12881
462 | 924 | -195.3125 | -0.12843
463 | 926 | -184.3262 | -0.1252
464 | 928 | -184.3262 | -0.12483
465 | 930 | -175.7812 | -0.12167
466 | 932 | -174.5605 | -0.12152
467 | 934 | -166.0156 | -0.11829
468 | 936 | -163.5742 | -0.11784
469 | 938 | -156.25 | -0.11438
470 | 940 | -156.25 | -0.11385
471 | 942 | -146.4844 | -0.11032
472 | 944 | -146.4844 | -0.10995
473 | 946 | -135.498 | -0.10679
474 | 948 | -135.498 | -0.10634
475 | 950 | -125.7324 | -0.10318
476 | 952 | -125.7324 | -0.10288
477 | 954 | -117.1875 | -0.099726
478 | 956 | -117.1875 | -0.099049
479 | 958 | -106.2012 | -0.095667
480 | 960 | -95.2148 | -0.091985
481 | 962 | -97.6562 | -0.091233
482 | 964 | -86.6699 | -0.087776
483 | 966 | -89.1113 | -0.087326
484 | 968 | -75.6836 | -0.083944
485 | 970 | -76.9043 | -0.083793
486 | 972 | -67.1387 | -0.080412
487 | 974 | -68.3594 | -0.079886
488 | 976 | -57.373 | -0.076504
489 | 978 | -58.5938 | -0.075752
490 | 980 | -48.8281 | -0.072371
491 | 982 | -47.6074 | -0.071694
492 | 984 | -37.8418 | -0.068388
493 | 986 | -37.8418 | -0.067786
494 | 988 | -28.0762 | -0.064404
495 | 990 | -29.2969 | -0.064104
496 | 992 | -19.5312 | -0.060572
497 | 994 | -19.5312 | -0.060346
498 | 996 | -9.7656 | -0.056664
499 | 998 | -8.5449 | -0.055988
500 | 1000 | 1.2207 | -0.05238
501 | 1002 | 0 | -0.051704
Center data before PMax, ±Pr and ±Vc Calc.
PMax (µC/cm2) | 0.26258
Pr (µC/cm2) | 0.050614
-Pr (µC/cm2) | -0.051704
Ec (kV/cm) | 21831.4724
-Ec (kV/cm) | -23417.7343
CMax-Eff (nF) | 0.31663
Offset (µC/cm2) | 0.035546
Vert. (±Pr) Shift (µC/cm2) | -0.00054485
Horiz. Shift (±Ec) | -793.1309
A (Loop Area - µC/cm2·Volts) | 0.44743
Hysteresis Version: 5.3.0 - Radiant Technologies, Inc., 1999 - 10/02/14