## Hysteresis Task
Hysteresis
Executed Version | 5.3.0
Vision Version | 5.3.1 (R)
Vision Compiled | 2014-09-10
Driver Version | 5.1.14
Windows Version | Windows 7
Processor Information | x86 (AMD or Intel) - 4 Processors
Tester Name | RT66B0914-297
Tester S/N | RT66B0914-297
Internal Amp Type | No Internal Amp
Internal Amp Serial | 0
Execution Count | 1
Excel Date | 6/22/2022 - 21:20:5
Configuration Date | 06/22/22 04:50:35 PM
Execution Date | 06/22/22 09:18:44 PM
Sample Info.
Sample Name | 13_30_2
Lot Name
Wafer Name
Die Row/Column | 0/0
Capacitor ID | 0
Area (cm2) | 0.76916
Thickness (µm) | 1993.33
Mux Adjust | Disabled
Amplifier | High Voltage (HVA)
HVI Channel/Port | 1/1
DRIVE Gain Factor | 1000
DRIVE Voltage Limit | 4000
Tester Info
Tester Name | RT66B0914-297
Tester Serial Number | RT66B0914-297
Return Signal Amp. Level [Index] | 0.021 [2]
Hysteresis Info
Task Name | Hyst-73
Max. Volts | 797.332
Max. Field (kV/cm) | 4
Hysteresis Period (ms) | 1000
Preset Disabled
Profile | Standard Bipolar
Data | Valid Data
Point | Time (ms) | Field (kV/cm) | Measured Polarization (µC/cm2)
1 | 2 | -1.2207 | -0.067711
2 | 4 | 7.3242 | -0.065006
3 | 6 | 9.7656 | -0.065006
4 | 8 | 19.5312 | -0.0623
5 | 10 | 29.2969 | -0.059445
6 | 12 | 28.0762 | -0.059294
7 | 14 | 37.8418 | -0.056363
8 | 16 | 47.6074 | -0.053432
9 | 18 | 48.8281 | -0.053357
10 | 20 | 57.373 | -0.050502
11 | 22 | 68.3594 | -0.047495
12 | 24 | 69.5801 | -0.047195
13 | 26 | 76.9043 | -0.044039
14 | 28 | 76.9043 | -0.043663
15 | 30 | 86.6699 | -0.040431
16 | 32 | 95.2148 | -0.036824
17 | 34 | 96.4355 | -0.036373
18 | 36 | 104.9805 | -0.033142
19 | 38 | 115.9668 | -0.02961
20 | 40 | 115.9668 | -0.029159
21 | 42 | 126.9531 | -0.025702
22 | 44 | 135.498 | -0.021944
23 | 46 | 134.2773 | -0.021268
24 | 48 | 144.043 | -0.017585
25 | 50 | 155.0293 | -0.013602
26 | 52 | 155.0293 | -0.012776
27 | 54 | 166.0156 | -0.0090181
28 | 56 | 175.7812 | -0.0050351
29 | 58 | 173.3398 | -0.0041333
30 | 60 | 183.1055 | -0.00045091
31 | 62 | 194.0918 | 0.0036073
32 | 64 | 194.0918 | 0.0046594
33 | 66 | 203.8574 | 0.0084169
34 | 68 | 212.4023 | 0.012776
35 | 70 | 213.623 | 0.013903
36 | 72 | 222.168 | 0.017811
37 | 74 | 230.7129 | 0.022245
38 | 76 | 234.375 | 0.023222
39 | 78 | 241.6992 | 0.027355
40 | 80 | 242.9199 | 0.028257
41 | 82 | 252.6855 | 0.032315
42 | 84 | 261.2305 | 0.036448
43 | 86 | 261.2305 | 0.037651
44 | 88 | 269.7754 | 0.042009
45 | 90 | 281.9824 | 0.046443
46 | 92 | 281.9824 | 0.047796
47 | 94 | 290.5273 | 0.051929
48 | 96 | 301.5137 | 0.056438
49 | 98 | 300.293 | 0.057641
50 | 100 | 310.0586 | 0.061925
51 | 102 | 319.8242 | 0.066358
52 | 104 | 319.8242 | 0.067937
53 | 106 | 330.8105 | 0.07222
54 | 108 | 339.3555 | 0.076955
55 | 110 | 340.5762 | 0.078307
56 | 112 | 349.1211 | 0.082967
57 | 114 | 357.666 | 0.087551
58 | 116 | 357.666 | 0.088979
59 | 118 | 369.873 | 0.093413
60 | 120 | 379.6387 | 0.098072
61 | 122 | 379.6387 | 0.099425
62 | 124 | 389.4043 | 0.10408
63 | 126 | 388.1836 | 0.10551
64 | 128 | 396.7285 | 0.10995
65 | 130 | 407.7148 | 0.11483
66 | 132 | 407.7148 | 0.11641
67 | 134 | 417.4805 | 0.12099
68 | 136 | 427.2461 | 0.12595
69 | 138 | 428.4668 | 0.12746
70 | 140 | 438.2324 | 0.13189
71 | 142 | 445.5566 | 0.13685
72 | 144 | 446.7773 | 0.13835
73 | 146 | 456.543 | 0.14301
74 | 148 | 466.3086 | 0.14812
75 | 150 | 465.0879 | 0.15
76 | 152 | 474.8535 | 0.15481
77 | 154 | 484.6191 | 0.15985
78 | 156 | 487.0605 | 0.16165
79 | 158 | 494.3848 | 0.16646
80 | 160 | 505.3711 | 0.17142
81 | 162 | 505.3711 | 0.17307
82 | 164 | 515.1367 | 0.17803
83 | 166 | 523.6816 | 0.18337
84 | 168 | 524.9023 | 0.18525
85 | 170 | 533.4473 | 0.19013
86 | 172 | 544.4336 | 0.19547
87 | 174 | 544.4336 | 0.19742
88 | 176 | 555.4199 | 0.20238
89 | 178 | 552.9785 | 0.20419
90 | 180 | 562.7441 | 0.20884
91 | 182 | 571.2891 | 0.21418
92 | 184 | 572.5098 | 0.21598
93 | 186 | 582.2754 | 0.22102
94 | 188 | 592.041 | 0.22643
95 | 190 | 593.2617 | 0.22853
96 | 192 | 601.8066 | 0.23357
97 | 194 | 611.5723 | 0.23913
98 | 196 | 612.793 | 0.24131
99 | 198 | 620.1172 | 0.2465
100 | 200 | 631.1035 | 0.25191
101 | 202 | 631.1035 | 0.25401
102 | 204 | 640.8691 | 0.25927
103 | 206 | 650.6348 | 0.26483
104 | 208 | 651.8555 | 0.26701
105 | 210 | 659.1797 | 0.27272
106 | 212 | 671.3867 | 0.27843
107 | 214 | 670.166 | 0.28061
108 | 216 | 681.1523 | 0.28618
109 | 218 | 687.2559 | 0.29189
110 | 220 | 690.918 | 0.29407
111 | 222 | 698.2422 | 0.29963
112 | 224 | 706.7871 | 0.30549
113 | 226 | 709.2285 | 0.30789
114 | 228 | 718.9941 | 0.31346
115 | 230 | 718.9941 | 0.31601
116 | 232 | 727.5391 | 0.3215
117 | 234 | 737.3047 | 0.32736
118 | 236 | 737.3047 | 0.32984
119 | 238 | 748.291 | 0.3354
120 | 240 | 758.0566 | 0.34126
121 | 242 | 758.0566 | 0.34382
122 | 244 | 767.8223 | 0.34968
123 | 246 | 778.8086 | 0.35599
124 | 248 | 775.1465 | 0.35885
125 | 250 | 786.1328 | 0.36486
126 | 252 | 794.6777 | 0.37132
127 | 254 | 786.1328 | 0.37057
128 | 256 | 776.3672 | 0.36937
129 | 258 | 778.8086 | 0.37034
130 | 260 | 766.6016 | 0.36847
131 | 262 | 759.2773 | 0.36629
132 | 264 | 759.2773 | 0.36674
133 | 266 | 749.5117 | 0.36456
134 | 268 | 737.3047 | 0.36215
135 | 270 | 737.3047 | 0.36253
136 | 272 | 728.7598 | 0.35982
137 | 274 | 717.7734 | 0.35742
138 | 276 | 720.2148 | 0.35757
139 | 278 | 708.0078 | 0.35494
140 | 280 | 708.0078 | 0.35479
141 | 282 | 698.2422 | 0.35231
142 | 284 | 688.4766 | 0.34953
143 | 286 | 689.6973 | 0.34923
144 | 288 | 678.7109 | 0.34667
145 | 290 | 668.9453 | 0.34389
146 | 292 | 668.9453 | 0.34397
147 | 294 | 659.1797 | 0.34096
148 | 296 | 651.8555 | 0.33833
149 | 298 | 650.6348 | 0.3381
150 | 300 | 640.8691 | 0.33502
151 | 302 | 631.1035 | 0.33224
152 | 304 | 631.1035 | 0.33202
153 | 306 | 620.1172 | 0.32931
154 | 308 | 612.793 | 0.32601
155 | 310 | 612.793 | 0.32601
156 | 312 | 604.248 | 0.32307
157 | 314 | 593.2617 | 0.32014
158 | 316 | 593.2617 | 0.31999
159 | 318 | 582.2754 | 0.31699
160 | 320 | 573.7305 | 0.31376
161 | 322 | 571.2891 | 0.31361
162 | 324 | 563.9648 | 0.3106
163 | 326 | 552.9785 | 0.30744
164 | 328 | 554.1992 | 0.30729
165 | 330 | 541.9922 | 0.30429
166 | 332 | 544.4336 | 0.30414
167 | 334 | 533.4473 | 0.30106
168 | 336 | 522.4609 | 0.29805
169 | 338 | 524.9023 | 0.2976
170 | 340 | 515.1367 | 0.29437
171 | 342 | 506.5918 | 0.29121
172 | 344 | 504.1504 | 0.29091
173 | 346 | 495.6055 | 0.28775
174 | 348 | 485.8398 | 0.28467
175 | 350 | 485.8398 | 0.28445
176 | 352 | 476.0742 | 0.28144
177 | 354 | 466.3086 | 0.27806
178 | 356 | 467.5293 | 0.27776
179 | 358 | 455.3223 | 0.27445
180 | 360 | 447.998 | 0.27107
181 | 362 | 446.7773 | 0.27062
182 | 364 | 437.0117 | 0.26754
183 | 366 | 426.0254 | 0.26423
184 | 368 | 427.2461 | 0.26386
185 | 370 | 417.4805 | 0.2607
186 | 372 | 406.4941 | 0.25747
187 | 374 | 407.7148 | 0.25702
188 | 376 | 396.7285 | 0.25379
189 | 378 | 388.1836 | 0.25025
190 | 380 | 388.1836 | 0.24965
191 | 382 | 378.418 | 0.24627
192 | 384 | 378.418 | 0.24589
193 | 386 | 367.4316 | 0.24259
194 | 388 | 361.3281 | 0.23928
195 | 390 | 357.666 | 0.23906
196 | 392 | 349.1211 | 0.2356
197 | 394 | 339.3555 | 0.23222
198 | 396 | 339.3555 | 0.23169
199 | 398 | 329.5898 | 0.22823
200 | 400 | 318.6035 | 0.22463
201 | 402 | 321.0449 | 0.22395
202 | 404 | 311.2793 | 0.22064
203 | 406 | 300.293 | 0.21719
204 | 408 | 300.293 | 0.21659
205 | 410 | 291.748 | 0.21328
206 | 412 | 283.2031 | 0.20982
207 | 414 | 283.2031 | 0.20922
208 | 416 | 273.4375 | 0.20576
209 | 418 | 262.4512 | 0.20216
210 | 420 | 262.4512 | 0.2014
211 | 422 | 251.4648 | 0.1978
212 | 424 | 242.9199 | 0.19419
213 | 426 | 242.9199 | 0.19359
214 | 428 | 233.1543 | 0.19021
215 | 430 | 231.9336 | 0.18976
216 | 432 | 223.3887 | 0.18615
217 | 434 | 213.623 | 0.18269
218 | 436 | 212.4023 | 0.18194
219 | 438 | 205.0781 | 0.17833
220 | 440 | 192.8711 | 0.17443
221 | 442 | 194.0918 | 0.17375
222 | 444 | 184.3262 | 0.17007
223 | 446 | 175.7812 | 0.16631
224 | 448 | 174.5605 | 0.16586
225 | 450 | 164.7949 | 0.16233
226 | 452 | 155.0293 | 0.15842
227 | 454 | 155.0293 | 0.15767
228 | 456 | 144.043 | 0.15421
229 | 458 | 136.7188 | 0.15015
230 | 460 | 135.498 | 0.14933
231 | 462 | 126.9531 | 0.14564
232 | 464 | 117.1875 | 0.14166
233 | 466 | 117.1875 | 0.14106
234 | 468 | 106.2012 | 0.13738
235 | 470 | 96.4355 | 0.13354
236 | 472 | 95.2148 | 0.13287
237 | 474 | 87.8906 | 0.12903
238 | 476 | 79.3457 | 0.12505
239 | 478 | 76.9043 | 0.12415
240 | 480 | 67.1387 | 0.12032
241 | 482 | 65.918 | 0.11949
242 | 484 | 59.8145 | 0.11581
243 | 486 | 48.8281 | 0.1119
244 | 488 | 47.6074 | 0.111
245 | 490 | 37.8418 | 0.10732
246 | 492 | 30.5176 | 0.10341
247 | 494 | 29.2969 | 0.10243
248 | 496 | 18.3105 | 0.098749
249 | 498 | 9.7656 | 0.09454
250 | 500 | 8.5449 | 0.093413
251 | 502 | 0 | 0.08958
252 | 504 | 1.2207 | 0.088753
253 | 506 | -9.7656 | 0.084695
254 | 508 | -9.7656 | 0.083869
255 | 510 | -19.5312 | 0.080337
256 | 512 | -29.2969 | 0.076278
257 | 514 | -28.0762 | 0.075452
258 | 516 | -36.6211 | 0.071544
259 | 518 | -48.8281 | 0.067335
260 | 520 | -47.6074 | 0.066208
261 | 522 | -59.8145 | 0.062375
262 | 524 | -67.1387 | 0.058017
263 | 526 | -68.3594 | 0.05704
264 | 528 | -76.9043 | 0.053132
265 | 530 | -86.6699 | 0.048999
266 | 532 | -85.4492 | 0.047871
267 | 534 | -95.2148 | 0.043963
268 | 536 | -104.9805 | 0.03968
269 | 538 | -106.2012 | 0.038628
270 | 540 | -117.1875 | 0.034344
271 | 542 | -126.9531 | 0.03006
272 | 544 | -126.9531 | 0.028933
273 | 546 | -135.498 | 0.024725
274 | 548 | -145.2637 | 0.020591
275 | 550 | -145.2637 | 0.019389
276 | 552 | -152.5879 | 0.015331
277 | 554 | -153.8086 | 0.014204
278 | 556 | -163.5742 | 0.010221
279 | 558 | -175.7812 | 0.0058618
280 | 560 | -174.5605 | 0.0045842
281 | 562 | -185.5469 | 0.0003006
282 | 564 | -194.0918 | -0.0040582
283 | 566 | -194.0918 | -0.0051854
284 | 568 | -202.6367 | -0.0093939
285 | 570 | -212.4023 | -0.013753
286 | 572 | -212.4023 | -0.01503
287 | 574 | -220.9473 | -0.019239
288 | 576 | -231.9336 | -0.023748
289 | 578 | -234.375 | -0.0251
290 | 580 | -242.9199 | -0.02961
291 | 582 | -253.9062 | -0.034194
292 | 584 | -252.6855 | -0.035396
293 | 586 | -262.4512 | -0.03968
294 | 588 | -269.7754 | -0.044339
295 | 590 | -272.2168 | -0.045542
296 | 592 | -280.7617 | -0.049975
297 | 594 | -291.748 | -0.05456
298 | 596 | -290.5273 | -0.055837
299 | 598 | -301.5137 | -0.060346
300 | 600 | -308.8379 | -0.065231
301 | 602 | -311.2793 | -0.066734
302 | 604 | -319.8242 | -0.071093
303 | 606 | -322.2656 | -0.072521
304 | 608 | -329.5898 | -0.076804
305 | 610 | -339.3555 | -0.081238
306 | 612 | -340.5762 | -0.082741
307 | 614 | -351.5625 | -0.08725
308 | 616 | -358.8867 | -0.09191
309 | 618 | -357.666 | -0.093488
310 | 620 | -367.4316 | -0.098147
311 | 622 | -378.418 | -0.10303
312 | 624 | -378.418 | -0.10446
313 | 626 | -388.1836 | -0.10904
314 | 628 | -399.1699 | -0.11393
315 | 630 | -397.9492 | -0.11543
316 | 632 | -406.4941 | -0.12009
317 | 634 | -417.4805 | -0.12513
318 | 636 | -417.4805 | -0.12655
319 | 638 | -427.2461 | -0.13144
320 | 640 | -438.2324 | -0.13655
321 | 642 | -438.2324 | -0.13813
322 | 644 | -446.7773 | -0.14286
323 | 646 | -458.9844 | -0.14805
324 | 648 | -456.543 | -0.14963
325 | 650 | -465.0879 | -0.15429
326 | 652 | -466.3086 | -0.15586
327 | 654 | -476.0742 | -0.16052
328 | 656 | -484.6191 | -0.16563
329 | 658 | -485.8398 | -0.16744
330 | 660 | -494.3848 | -0.17225
331 | 662 | -504.1504 | -0.17743
332 | 664 | -504.1504 | -0.17924
333 | 666 | -515.1367 | -0.18405
334 | 668 | -523.6816 | -0.18923
335 | 670 | -523.6816 | -0.19096
336 | 672 | -532.2266 | -0.19592
337 | 674 | -543.2129 | -0.20125
338 | 676 | -544.4336 | -0.20313
339 | 678 | -554.1992 | -0.20817
340 | 680 | -563.9648 | -0.21358
341 | 682 | -562.7441 | -0.21561
342 | 684 | -572.5098 | -0.22057
343 | 686 | -581.0547 | -0.22598
344 | 688 | -582.2754 | -0.22793
345 | 690 | -593.2617 | -0.23304
346 | 692 | -603.0273 | -0.23853
347 | 694 | -603.0273 | -0.24048
348 | 696 | -611.5723 | -0.24574
349 | 698 | -622.5586 | -0.25123
350 | 700 | -622.5586 | -0.25363
351 | 702 | -633.5449 | -0.25882
352 | 704 | -632.3242 | -0.26085
353 | 706 | -640.8691 | -0.26603
354 | 708 | -650.6348 | -0.27137
355 | 710 | -649.4141 | -0.27347
356 | 712 | -657.959 | -0.27866
357 | 714 | -668.9453 | -0.28437
358 | 716 | -668.9453 | -0.28655
359 | 718 | -681.1523 | -0.29196
360 | 720 | -689.6973 | -0.2979
361 | 722 | -689.6973 | -0.30015
362 | 724 | -699.4629 | -0.30556
363 | 726 | -709.2285 | -0.31143
364 | 728 | -708.0078 | -0.31383
365 | 730 | -718.9941 | -0.31917
366 | 732 | -729.9805 | -0.32518
367 | 734 | -728.7598 | -0.32758
368 | 736 | -739.7461 | -0.3333
369 | 738 | -747.0703 | -0.33938
370 | 740 | -747.0703 | -0.34209
371 | 742 | -756.8359 | -0.34787
372 | 744 | -766.6016 | -0.35404
373 | 746 | -766.6016 | -0.35652
374 | 748 | -777.5879 | -0.36238
375 | 750 | -776.3672 | -0.36486
376 | 752 | -786.1328 | -0.3708
377 | 754 | -776.3672 | -0.36982
378 | 756 | -776.3672 | -0.37132
379 | 758 | -767.8223 | -0.36982
380 | 760 | -767.8223 | -0.37072
381 | 762 | -759.2773 | -0.36869
382 | 764 | -747.0703 | -0.36666
383 | 766 | -747.0703 | -0.36696
384 | 768 | -737.3047 | -0.36463
385 | 770 | -729.9805 | -0.362
386 | 772 | -729.9805 | -0.36208
387 | 774 | -718.9941 | -0.3596
388 | 776 | -708.0078 | -0.35697
389 | 778 | -708.0078 | -0.35719
390 | 780 | -698.2422 | -0.35449
391 | 782 | -689.6973 | -0.35193
392 | 784 | -689.6973 | -0.35193
393 | 786 | -679.9316 | -0.34908
394 | 788 | -671.3867 | -0.34637
395 | 790 | -668.9453 | -0.34615
396 | 792 | -659.1797 | -0.34344
397 | 794 | -649.4141 | -0.34043
398 | 796 | -649.4141 | -0.34028
399 | 798 | -642.0898 | -0.33765
400 | 800 | -631.1035 | -0.3348
401 | 802 | -629.8828 | -0.33487
402 | 804 | -620.1172 | -0.33179
403 | 806 | -622.5586 | -0.33164
404 | 808 | -611.5723 | -0.32864
405 | 810 | -600.5859 | -0.32563
406 | 812 | -600.5859 | -0.32555
407 | 814 | -592.041 | -0.32255
408 | 816 | -583.4961 | -0.31954
409 | 818 | -581.0547 | -0.31947
410 | 820 | -572.5098 | -0.31661
411 | 822 | -563.9648 | -0.31353
412 | 824 | -562.7441 | -0.3133
413 | 826 | -554.1992 | -0.31007
414 | 828 | -541.9922 | -0.30699
415 | 830 | -544.4336 | -0.30662
416 | 832 | -533.4473 | -0.30354
417 | 834 | -523.6816 | -0.30053
418 | 836 | -523.6816 | -0.30023
419 | 838 | -515.1367 | -0.29715
420 | 840 | -505.3711 | -0.29407
421 | 842 | -504.1504 | -0.29392
422 | 844 | -493.1641 | -0.29076
423 | 846 | -485.8398 | -0.2876
424 | 848 | -484.6191 | -0.28715
425 | 850 | -474.8535 | -0.284
426 | 852 | -466.3086 | -0.28069
427 | 854 | -465.0879 | -0.28039
428 | 856 | -456.543 | -0.27708
429 | 858 | -456.543 | -0.27708
430 | 860 | -445.5566 | -0.27393
431 | 862 | -435.791 | -0.27062
432 | 864 | -434.5703 | -0.27032
433 | 866 | -428.4668 | -0.26709
434 | 868 | -416.2598 | -0.26363
435 | 870 | -415.0391 | -0.26318
436 | 872 | -406.4941 | -0.25987
437 | 874 | -397.9492 | -0.25649
438 | 876 | -397.9492 | -0.25611
439 | 878 | -388.1836 | -0.25296
440 | 880 | -377.1973 | -0.24965
441 | 882 | -377.1973 | -0.24928
442 | 884 | -367.4316 | -0.24582
443 | 886 | -360.1074 | -0.24251
444 | 888 | -357.666 | -0.24191
445 | 890 | -349.1211 | -0.23853
446 | 892 | -339.3555 | -0.235
447 | 894 | -339.3555 | -0.23462
448 | 896 | -330.8105 | -0.23116
449 | 898 | -318.6035 | -0.22778
450 | 900 | -319.8242 | -0.22741
451 | 902 | -310.0586 | -0.2241
452 | 904 | -310.0586 | -0.22357
453 | 906 | -301.5137 | -0.22012
454 | 908 | -290.5273 | -0.21659
455 | 910 | -290.5273 | -0.21591
456 | 912 | -279.541 | -0.2126
457 | 914 | -270.9961 | -0.20892
458 | 916 | -273.4375 | -0.20832
459 | 918 | -261.2305 | -0.20501
460 | 920 | -251.4648 | -0.20156
461 | 922 | -251.4648 | -0.20103
462 | 924 | -242.9199 | -0.19765
463 | 926 | -230.7129 | -0.19366
464 | 928 | -234.375 | -0.19306
465 | 930 | -223.3887 | -0.18953
466 | 932 | -214.8438 | -0.18585
467 | 934 | -213.623 | -0.18502
468 | 936 | -205.0781 | -0.18172
469 | 938 | -192.8711 | -0.17788
470 | 940 | -194.0918 | -0.17743
471 | 942 | -183.1055 | -0.17397
472 | 944 | -173.3398 | -0.17014
473 | 946 | -174.5605 | -0.16939
474 | 948 | -164.7949 | -0.16578
475 | 950 | -156.25 | -0.1618
476 | 952 | -156.25 | -0.16112
477 | 954 | -146.4844 | -0.15744
478 | 956 | -146.4844 | -0.15692
479 | 958 | -136.7188 | -0.15338
480 | 960 | -124.5117 | -0.14978
481 | 962 | -124.5117 | -0.14895
482 | 964 | -114.7461 | -0.14527
483 | 966 | -106.2012 | -0.14166
484 | 968 | -106.2012 | -0.14068
485 | 970 | -97.6562 | -0.13685
486 | 972 | -89.1113 | -0.13302
487 | 974 | -89.1113 | -0.13212
488 | 976 | -78.125 | -0.12843
489 | 978 | -68.3594 | -0.12453
490 | 980 | -67.1387 | -0.12377
491 | 982 | -57.373 | -0.12009
492 | 984 | -47.6074 | -0.11611
493 | 986 | -48.8281 | -0.11536
494 | 988 | -39.0625 | -0.11145
495 | 990 | -31.7383 | -0.10739
496 | 992 | -31.7383 | -0.10649
497 | 994 | -20.752 | -0.10273
498 | 996 | -9.7656 | -0.098673
499 | 998 | -8.5449 | -0.097847
500 | 1000 | 0 | -0.094089
501 | 1002 | 1.2207 | -0.093263
Center data before PMax, ±Pr and ±Vc Calc.
PMax (µC/cm2) | 0.37132
Pr (µC/cm2) | 0.08958
-Pr (µC/cm2) | -0.093263
Ec (kV/cm) | 36742.2888
-Ec (kV/cm) | -37103.0832
CMax-Eff (nF) | 0.3582
Offset (µC/cm2) | 0.067636
Vert. (±Pr) Shift (µC/cm2) | -0.0018412
Horiz. Shift (±Ec) | -180.3972
A (Loop Area - µC/cm2·Volts) | 0.99882
Hysteresis Version: 5.3.0 - Radiant Technologies, Inc., 1999 - 10/02/14