## Hysteresis Task
Hysteresis
Executed Version | 5.3.0
Vision Version | 5.3.1 (R)
Vision Compiled | 2014-09-10
Driver Version | 5.1.14
Windows Version | Windows 7
Processor Information | x86 (AMD or Intel) - 4 Processors
Tester Name | RT66B0914-297
Tester S/N | RT66B0914-297
Internal Amp Type | No Internal Amp
Internal Amp Serial | 0
Execution Count | 1
Excel Date | 6/22/2022 - 21:21:33
Configuration Date | 06/22/22 04:50:35 PM
Execution Date | 06/22/22 09:20:22 PM
Sample Info.
Sample Name | 13_30_2
Lot Name
Wafer Name
Die Row/Column | 0/0
Capacitor ID | 0
Area (cm2) | 0.76916
Thickness (µm) | 1993.33
Mux Adjust | Disabled
Amplifier | High Voltage (HVA)
HVI Channel/Port | 1/1
DRIVE Gain Factor | 1000
DRIVE Voltage Limit | 4000
Tester Info
Tester Name | RT66B0914-297
Tester Serial Number | RT66B0914-297
Return Signal Amp. Level [Index] | 0.0021 [3]
Hysteresis Info
Task Name | Hyst-73
Max. Volts | 1195.998
Max. Field (kV/cm) | 6
Hysteresis Period (ms) | 1000
Preset Disabled
Profile | Standard Bipolar
Data | Valid Data
Point | Time (ms) | Field (kV/cm) | Measured Polarization (µC/cm2)
1 | 2 | 0 | -0.092812
2 | 4 | 9.7656 | -0.089806
3 | 6 | 18.3105 | -0.087551
4 | 8 | 26.8555 | -0.085297
5 | 10 | 36.6211 | -0.08229
6 | 12 | 47.6074 | -0.080036
7 | 14 | 59.8145 | -0.07703
8 | 16 | 65.918 | -0.073272
9 | 18 | 76.9043 | -0.068763
10 | 20 | 85.4492 | -0.065757
11 | 22 | 96.4355 | -0.063503
12 | 24 | 106.2012 | -0.058994
13 | 26 | 115.9668 | -0.054485
14 | 28 | 125.7324 | -0.05223
15 | 30 | 135.498 | -0.048472
16 | 32 | 145.2637 | -0.043963
17 | 34 | 152.5879 | -0.040957
18 | 36 | 163.5742 | -0.036448
19 | 38 | 174.5605 | -0.031188
20 | 40 | 184.3262 | -0.02743
21 | 42 | 194.0918 | -0.022921
22 | 44 | 202.6367 | -0.018412
23 | 46 | 213.623 | -0.013903
24 | 48 | 223.3887 | -0.010145
25 | 50 | 233.1543 | -0.0048848
26 | 52 | 234.375 | -0.0026303
27 | 54 | 241.6992 | 0.00037576
28 | 56 | 253.9062 | 0.0056363
29 | 58 | 262.4512 | 0.0093939
30 | 60 | 272.2168 | 0.015406
31 | 62 | 281.9824 | 0.017661
32 | 64 | 289.3066 | 0.023673
33 | 66 | 301.5137 | 0.028933
34 | 68 | 311.2793 | 0.034194
35 | 70 | 321.0449 | 0.039454
36 | 72 | 329.5898 | 0.044715
37 | 74 | 339.3555 | 0.049224
38 | 76 | 347.9004 | 0.054485
39 | 78 | 358.8867 | 0.059745
40 | 80 | 368.6523 | 0.065006
41 | 82 | 377.1973 | 0.070266
42 | 84 | 388.1836 | 0.076278
43 | 86 | 396.7285 | 0.081539
44 | 88 | 406.4941 | 0.087551
45 | 90 | 416.2598 | 0.092812
46 | 92 | 427.2461 | 0.097321
47 | 94 | 435.791 | 0.10258
48 | 96 | 445.5566 | 0.10859
49 | 98 | 455.3223 | 0.1131
50 | 100 | 465.0879 | 0.11987
51 | 102 | 476.0742 | 0.12663
52 | 104 | 484.6191 | 0.13189
53 | 106 | 494.3848 | 0.13715
54 | 108 | 502.9297 | 0.14316
55 | 110 | 512.6953 | 0.14842
56 | 112 | 522.4609 | 0.15594
57 | 114 | 533.4473 | 0.16045
58 | 116 | 544.4336 | 0.16721
59 | 118 | 551.7578 | 0.17247
60 | 120 | 562.7441 | 0.17924
61 | 122 | 571.2891 | 0.1845
62 | 124 | 582.2754 | 0.19051
63 | 126 | 593.2617 | 0.19802
64 | 128 | 601.8066 | 0.20404
65 | 130 | 610.3516 | 0.21005
66 | 132 | 620.1172 | 0.21681
67 | 134 | 629.8828 | 0.22282
68 | 136 | 639.6484 | 0.22959
69 | 138 | 650.6348 | 0.2356
70 | 140 | 660.4004 | 0.24161
71 | 142 | 668.9453 | 0.24988
72 | 144 | 677.4902 | 0.25589
73 | 146 | 688.4766 | 0.26265
74 | 148 | 698.2422 | 0.27017
75 | 150 | 708.0078 | 0.27543
76 | 152 | 708.0078 | 0.27843
77 | 154 | 717.7734 | 0.2852
78 | 156 | 727.5391 | 0.29121
79 | 158 | 738.5254 | 0.29797
80 | 160 | 747.0703 | 0.30549
81 | 162 | 756.8359 | 0.31075
82 | 164 | 765.3809 | 0.31826
83 | 166 | 778.8086 | 0.32578
84 | 168 | 786.1328 | 0.3333
85 | 170 | 797.1191 | 0.33931
86 | 172 | 805.6641 | 0.34833
87 | 174 | 812.9883 | 0.35509
88 | 176 | 823.9746 | 0.3626
89 | 178 | 834.9609 | 0.37087
90 | 180 | 844.7266 | 0.37763
91 | 182 | 854.4922 | 0.3859
92 | 184 | 863.0371 | 0.39417
93 | 186 | 872.8027 | 0.40319
94 | 188 | 881.3477 | 0.41145
95 | 190 | 893.5547 | 0.41972
96 | 192 | 900.8789 | 0.42799
97 | 194 | 913.0859 | 0.437
98 | 196 | 920.4102 | 0.44602
99 | 198 | 930.1758 | 0.45654
100 | 200 | 939.9414 | 0.46481
101 | 202 | 950.9277 | 0.47533
102 | 204 | 961.9141 | 0.48435
103 | 206 | 969.2383 | 0.49412
104 | 208 | 979.0039 | 0.50464
105 | 210 | 988.7695 | 0.51366
106 | 212 | 998.5352 | 0.52418
107 | 214 | 1009.5215 | 0.5347
108 | 216 | 1016.8457 | 0.54522
109 | 218 | 1030.2734 | 0.55649
110 | 220 | 1037.5977 | 0.56777
111 | 222 | 1047.3633 | 0.57904
112 | 224 | 1057.1289 | 0.58881
113 | 226 | 1068.1152 | 0.60158
114 | 228 | 1077.8809 | 0.6106
115 | 230 | 1088.8672 | 0.62263
116 | 232 | 1097.4121 | 0.63465
117 | 234 | 1105.957 | 0.64517
118 | 236 | 1115.7227 | 0.65945
119 | 238 | 1126.709 | 0.67072
120 | 240 | 1135.2539 | 0.682
121 | 242 | 1143.7988 | 0.69402
122 | 244 | 1156.0059 | 0.7083
123 | 246 | 1163.3301 | 0.72032
124 | 248 | 1174.3164 | 0.73235
125 | 250 | 1173.0957 | 0.73986
126 | 252 | 1182.8613 | 0.75189
127 | 254 | 1175.5371 | 0.75564
128 | 256 | 1173.0957 | 0.7609
129 | 258 | 1164.5508 | 0.76166
130 | 260 | 1153.5645 | 0.76166
131 | 262 | 1143.7988 | 0.7609
132 | 264 | 1135.2539 | 0.7609
133 | 266 | 1124.2676 | 0.7579
134 | 268 | 1115.7227 | 0.75715
135 | 270 | 1105.957 | 0.75489
136 | 272 | 1094.9707 | 0.75339
137 | 274 | 1086.4258 | 0.74963
138 | 276 | 1075.4395 | 0.74738
139 | 278 | 1066.8945 | 0.74587
140 | 280 | 1057.1289 | 0.74362
141 | 282 | 1047.3633 | 0.74137
142 | 284 | 1037.5977 | 0.73836
143 | 286 | 1027.832 | 0.73535
144 | 288 | 1019.2871 | 0.73235
145 | 290 | 1009.5215 | 0.72859
146 | 292 | 998.5352 | 0.72634
147 | 294 | 989.9902 | 0.72258
148 | 296 | 981.4453 | 0.72107
149 | 298 | 970.459 | 0.71732
150 | 300 | 959.4727 | 0.71431
151 | 302 | 950.9277 | 0.71055
152 | 304 | 939.9414 | 0.70755
153 | 306 | 932.6172 | 0.70454
154 | 308 | 922.8516 | 0.70078
155 | 310 | 914.3066 | 0.69853
156 | 312 | 903.3203 | 0.69552
157 | 314 | 893.5547 | 0.69101
158 | 316 | 882.5684 | 0.68801
159 | 318 | 872.8027 | 0.68575
160 | 320 | 861.8164 | 0.6835
161 | 322 | 852.0508 | 0.67824
162 | 324 | 844.7266 | 0.67448
163 | 326 | 836.1816 | 0.67223
164 | 328 | 823.9746 | 0.66772
165 | 330 | 812.9883 | 0.66471
166 | 332 | 806.8848 | 0.66171
167 | 334 | 795.8984 | 0.65795
168 | 336 | 787.3535 | 0.65419
169 | 338 | 777.5879 | 0.65118
170 | 340 | 767.8223 | 0.64668
171 | 342 | 756.8359 | 0.64292
172 | 344 | 747.0703 | 0.63991
173 | 346 | 737.3047 | 0.63615
174 | 348 | 727.5391 | 0.6324
175 | 350 | 718.9941 | 0.62864
176 | 352 | 708.0078 | 0.62488
177 | 354 | 708.0078 | 0.62488
178 | 356 | 699.4629 | 0.62188
179 | 358 | 688.4766 | 0.61737
180 | 360 | 681.1523 | 0.61436
181 | 362 | 671.3867 | 0.60985
182 | 364 | 659.1797 | 0.60685
183 | 366 | 650.6348 | 0.60309
184 | 368 | 640.8691 | 0.59858
185 | 370 | 629.8828 | 0.59482
186 | 372 | 622.5586 | 0.59106
187 | 374 | 610.3516 | 0.58731
188 | 376 | 601.8066 | 0.5828
189 | 378 | 594.4824 | 0.57829
190 | 380 | 583.4961 | 0.57378
191 | 382 | 572.5098 | 0.57077
192 | 384 | 562.7441 | 0.56626
193 | 386 | 552.9785 | 0.56251
194 | 388 | 544.4336 | 0.55725
195 | 390 | 533.4473 | 0.55349
196 | 392 | 524.9023 | 0.55048
197 | 394 | 513.916 | 0.54597
198 | 396 | 505.3711 | 0.54071
199 | 398 | 495.6055 | 0.53771
200 | 400 | 485.8398 | 0.5332
201 | 402 | 476.0742 | 0.52944
202 | 404 | 466.3086 | 0.52418
203 | 406 | 456.543 | 0.52042
204 | 408 | 445.5566 | 0.51516
205 | 410 | 434.5703 | 0.51065
206 | 412 | 427.2461 | 0.50689
207 | 414 | 417.4805 | 0.50239
208 | 416 | 407.7148 | 0.49788
209 | 418 | 396.7285 | 0.49412
210 | 420 | 386.9629 | 0.48961
211 | 422 | 377.1973 | 0.48435
212 | 424 | 368.6523 | 0.48059
213 | 426 | 357.666 | 0.47608
214 | 428 | 349.1211 | 0.47157
215 | 430 | 338.1348 | 0.46631
216 | 432 | 329.5898 | 0.46105
217 | 434 | 319.8242 | 0.45729
218 | 436 | 310.0586 | 0.45203
219 | 438 | 299.0723 | 0.44677
220 | 440 | 289.3066 | 0.44226
221 | 442 | 280.7617 | 0.43851
222 | 444 | 270.9961 | 0.43325
223 | 446 | 262.4512 | 0.42723
224 | 448 | 252.6855 | 0.42272
225 | 450 | 242.9199 | 0.41746
226 | 452 | 234.375 | 0.41446
227 | 454 | 231.9336 | 0.4122
228 | 456 | 220.9473 | 0.40769
229 | 458 | 212.4023 | 0.40394
230 | 460 | 203.8574 | 0.39868
231 | 462 | 192.8711 | 0.39342
232 | 464 | 184.3262 | 0.38816
233 | 466 | 175.7812 | 0.38289
234 | 468 | 164.7949 | 0.37763
235 | 470 | 155.0293 | 0.37313
236 | 472 | 147.7051 | 0.36711
237 | 474 | 134.2773 | 0.3626
238 | 476 | 125.7324 | 0.35734
239 | 478 | 114.7461 | 0.35133
240 | 480 | 104.9805 | 0.34757
241 | 482 | 96.4355 | 0.34156
242 | 484 | 87.8906 | 0.33705
243 | 486 | 78.125 | 0.33104
244 | 488 | 68.3594 | 0.32503
245 | 490 | 59.8145 | 0.31977
246 | 492 | 47.6074 | 0.31451
247 | 494 | 37.8418 | 0.30925
248 | 496 | 28.0762 | 0.30323
249 | 498 | 18.3105 | 0.29797
250 | 500 | 6.1035 | 0.29196
251 | 502 | 0 | 0.2867
252 | 504 | 0 | 0.2837
253 | 506 | -7.3242 | 0.27919
254 | 508 | -18.3105 | 0.27393
255 | 510 | -29.2969 | 0.26791
256 | 512 | -39.0625 | 0.2619
257 | 514 | -48.8281 | 0.25664
258 | 516 | -58.5938 | 0.24988
259 | 518 | -69.5801 | 0.24387
260 | 520 | -78.125 | 0.23936
261 | 522 | -87.8906 | 0.23334
262 | 524 | -96.4355 | 0.22808
263 | 526 | -106.2012 | 0.22207
264 | 528 | -115.9668 | 0.21531
265 | 530 | -124.5117 | 0.20854
266 | 532 | -134.2773 | 0.20404
267 | 534 | -145.2637 | 0.19727
268 | 536 | -155.0293 | 0.19126
269 | 538 | -164.7949 | 0.18374
270 | 540 | -174.5605 | 0.17848
271 | 542 | -184.3262 | 0.17247
272 | 544 | -192.8711 | 0.16571
273 | 546 | -203.8574 | 0.15894
274 | 548 | -214.8438 | 0.15368
275 | 550 | -222.168 | 0.14692
276 | 552 | -233.1543 | 0.14016
277 | 554 | -241.6992 | 0.13264
278 | 556 | -252.6855 | 0.12663
279 | 558 | -262.4512 | 0.12062
280 | 560 | -270.9961 | 0.11385
281 | 562 | -279.541 | 0.10634
282 | 564 | -291.748 | 0.10033
283 | 566 | -301.5137 | 0.093563
284 | 568 | -310.0586 | 0.087551
285 | 570 | -321.0449 | 0.079284
286 | 572 | -328.3691 | 0.074024
287 | 574 | -339.3555 | 0.065757
288 | 576 | -347.9004 | 0.059745
289 | 578 | -357.666 | 0.052982
290 | 580 | -368.6523 | 0.045466
291 | 582 | -378.418 | 0.0372
292 | 584 | -388.1836 | 0.031188
293 | 586 | -396.7285 | 0.024424
294 | 588 | -406.4941 | 0.016909
295 | 590 | -417.4805 | 0.0093939
296 | 592 | -427.2461 | 0.0033818
297 | 594 | -435.791 | -0.0041333
298 | 596 | -444.3359 | -0.011648
299 | 598 | -455.3223 | -0.019164
300 | 600 | -466.3086 | -0.026679
301 | 602 | -466.3086 | -0.030436
302 | 604 | -473.6328 | -0.036448
303 | 606 | -485.8398 | -0.043212
304 | 608 | -495.6055 | -0.050727
305 | 610 | -504.1504 | -0.057491
306 | 612 | -515.1367 | -0.065006
307 | 614 | -524.9023 | -0.073272
308 | 616 | -534.668 | -0.080036
309 | 618 | -544.4336 | -0.087551
310 | 620 | -552.9785 | -0.095818
311 | 622 | -563.9648 | -0.10333
312 | 624 | -573.7305 | -0.1116
313 | 626 | -582.2754 | -0.11911
314 | 628 | -592.041 | -0.12738
315 | 630 | -600.5859 | -0.13414
316 | 632 | -610.3516 | -0.14316
317 | 634 | -621.3379 | -0.15143
318 | 636 | -631.1035 | -0.16045
319 | 638 | -642.0898 | -0.16796
320 | 640 | -649.4141 | -0.17623
321 | 642 | -657.959 | -0.1845
322 | 644 | -670.166 | -0.19276
323 | 646 | -678.7109 | -0.20178
324 | 648 | -689.6973 | -0.21005
325 | 650 | -698.2422 | -0.21756
326 | 652 | -705.5664 | -0.22658
327 | 654 | -718.9941 | -0.2356
328 | 656 | -727.5391 | -0.24462
329 | 658 | -738.5254 | -0.25288
330 | 660 | -745.8496 | -0.2619
331 | 662 | -756.8359 | -0.26942
332 | 664 | -767.8223 | -0.27994
333 | 666 | -776.3672 | -0.2882
334 | 668 | -786.1328 | -0.29797
335 | 670 | -794.6777 | -0.30699
336 | 672 | -804.4434 | -0.31676
337 | 674 | -815.4297 | -0.32578
338 | 676 | -825.1953 | -0.3348
339 | 678 | -833.7402 | -0.34532
340 | 680 | -842.2852 | -0.35283
341 | 682 | -853.2715 | -0.36336
342 | 684 | -863.0371 | -0.37237
343 | 686 | -875.2441 | -0.38365
344 | 688 | -882.5684 | -0.39266
345 | 690 | -893.5547 | -0.40319
346 | 692 | -903.3203 | -0.41296
347 | 694 | -911.8652 | -0.42272
348 | 696 | -921.6309 | -0.43325
349 | 698 | -931.3965 | -0.44377
350 | 700 | -930.1758 | -0.45053
351 | 702 | -942.3828 | -0.45955
352 | 704 | -949.707 | -0.46932
353 | 706 | -960.6934 | -0.47909
354 | 708 | -969.2383 | -0.48886
355 | 710 | -980.2246 | -0.49938
356 | 712 | -988.7695 | -0.51065
357 | 714 | -998.5352 | -0.52042
358 | 716 | -1010.7422 | -0.53245
359 | 718 | -1019.2871 | -0.54297
360 | 720 | -1029.0527 | -0.55574
361 | 722 | -1037.5977 | -0.56626
362 | 724 | -1048.584 | -0.57678
363 | 726 | -1057.1289 | -0.58956
364 | 728 | -1068.1152 | -0.60083
365 | 730 | -1077.8809 | -0.61361
366 | 732 | -1086.4258 | -0.62488
367 | 734 | -1096.1914 | -0.63916
368 | 736 | -1104.7363 | -0.65043
369 | 738 | -1115.7227 | -0.66246
370 | 740 | -1126.709 | -0.67598
371 | 742 | -1134.0332 | -0.68876
372 | 744 | -1146.2402 | -0.70154
373 | 746 | -1154.7852 | -0.71506
374 | 748 | -1165.7715 | -0.72784
375 | 750 | -1171.875 | -0.74137
376 | 752 | -1184.082 | -0.75489
377 | 754 | -1174.3164 | -0.76015
378 | 756 | -1164.5508 | -0.76015
379 | 758 | -1152.3438 | -0.76166
380 | 760 | -1145.0195 | -0.76166
381 | 762 | -1137.6953 | -0.76166
382 | 764 | -1121.8262 | -0.76015
383 | 766 | -1115.7227 | -0.76015
384 | 768 | -1104.7363 | -0.7579
385 | 770 | -1098.6328 | -0.75564
386 | 772 | -1087.6465 | -0.75414
387 | 774 | -1077.8809 | -0.75189
388 | 776 | -1066.8945 | -0.74888
389 | 778 | -1058.3496 | -0.74587
390 | 780 | -1048.584 | -0.74362
391 | 782 | -1037.5977 | -0.74137
392 | 784 | -1029.0527 | -0.73686
393 | 786 | -1018.0664 | -0.73686
394 | 788 | -1009.5215 | -0.7331
395 | 790 | -998.5352 | -0.73009
396 | 792 | -988.7695 | -0.72634
397 | 794 | -980.2246 | -0.72408
398 | 796 | -970.459 | -0.72107
399 | 798 | -961.9141 | -0.71807
400 | 800 | -950.9277 | -0.71506
401 | 802 | -942.3828 | -0.71206
402 | 804 | -931.3965 | -0.7083
403 | 806 | -932.6172 | -0.70905
404 | 808 | -922.8516 | -0.70529
405 | 810 | -910.6445 | -0.70229
406 | 812 | -903.3203 | -0.69928
407 | 814 | -892.334 | -0.69703
408 | 816 | -882.5684 | -0.69252
409 | 818 | -872.8027 | -0.68951
410 | 820 | -864.2578 | -0.68651
411 | 822 | -854.4922 | -0.6835
412 | 824 | -843.5059 | -0.68049
413 | 826 | -833.7402 | -0.67598
414 | 828 | -823.9746 | -0.67298
415 | 830 | -817.8711 | -0.66922
416 | 832 | -804.4434 | -0.66471
417 | 834 | -797.1191 | -0.66321
418 | 836 | -786.1328 | -0.65945
419 | 838 | -776.3672 | -0.65494
420 | 840 | -766.6016 | -0.65194
421 | 842 | -756.8359 | -0.64743
422 | 844 | -747.0703 | -0.64442
423 | 846 | -736.084 | -0.64066
424 | 848 | -728.7598 | -0.63766
425 | 850 | -717.7734 | -0.6339
426 | 852 | -706.7871 | -0.62939
427 | 854 | -699.4629 | -0.62638
428 | 856 | -689.6973 | -0.62188
429 | 858 | -679.9316 | -0.61887
430 | 860 | -668.9453 | -0.61511
431 | 862 | -659.1797 | -0.6106
432 | 864 | -650.6348 | -0.6076
433 | 866 | -640.8691 | -0.60384
434 | 868 | -632.3242 | -0.60008
435 | 870 | -620.1172 | -0.59557
436 | 872 | -612.793 | -0.59181
437 | 874 | -601.8066 | -0.58731
438 | 876 | -593.2617 | -0.5828
439 | 878 | -582.2754 | -0.58054
440 | 880 | -572.5098 | -0.57528
441 | 882 | -563.9648 | -0.57077
442 | 884 | -551.7578 | -0.56777
443 | 886 | -543.2129 | -0.56326
444 | 888 | -533.4473 | -0.5595
445 | 890 | -523.6816 | -0.55499
446 | 892 | -515.1367 | -0.55123
447 | 894 | -505.3711 | -0.54672
448 | 896 | -495.6055 | -0.54222
449 | 898 | -485.8398 | -0.53771
450 | 900 | -474.8535 | -0.5347
451 | 902 | -466.3086 | -0.52944
452 | 904 | -465.0879 | -0.52794
453 | 906 | -455.3223 | -0.52418
454 | 908 | -444.3359 | -0.52042
455 | 910 | -437.0117 | -0.51666
456 | 912 | -424.8047 | -0.5114
457 | 914 | -417.4805 | -0.50765
458 | 916 | -407.7148 | -0.50239
459 | 918 | -397.9492 | -0.49938
460 | 920 | -388.1836 | -0.49412
461 | 922 | -377.1973 | -0.49036
462 | 924 | -368.6523 | -0.4851
463 | 926 | -358.8867 | -0.48059
464 | 928 | -347.9004 | -0.47608
465 | 930 | -339.3555 | -0.47157
466 | 932 | -330.8105 | -0.46706
467 | 934 | -319.8242 | -0.46331
468 | 936 | -310.0586 | -0.45805
469 | 938 | -301.5137 | -0.45279
470 | 940 | -290.5273 | -0.44828
471 | 942 | -280.7617 | -0.44302
472 | 944 | -270.9961 | -0.43926
473 | 946 | -262.4512 | -0.434
474 | 948 | -253.9062 | -0.42949
475 | 950 | -241.6992 | -0.42498
476 | 952 | -233.1543 | -0.41897
477 | 954 | -223.3887 | -0.41371
478 | 956 | -214.8438 | -0.40845
479 | 958 | -203.8574 | -0.40394
480 | 960 | -195.3125 | -0.39868
481 | 962 | -185.5469 | -0.39492
482 | 964 | -173.3398 | -0.39041
483 | 966 | -164.7949 | -0.3844
484 | 968 | -153.8086 | -0.37989
485 | 970 | -146.4844 | -0.37463
486 | 972 | -136.7188 | -0.36937
487 | 974 | -124.5117 | -0.36411
488 | 976 | -115.9668 | -0.35885
489 | 978 | -106.2012 | -0.35359
490 | 980 | -97.6562 | -0.34757
491 | 982 | -87.8906 | -0.34306
492 | 984 | -78.125 | -0.3378
493 | 986 | -67.1387 | -0.33254
494 | 988 | -58.5938 | -0.32653
495 | 990 | -48.8281 | -0.32127
496 | 992 | -39.0625 | -0.31676
497 | 994 | -29.2969 | -0.31
498 | 996 | -18.3105 | -0.30323
499 | 998 | -9.7656 | -0.29873
500 | 1000 | -1.2207 | -0.29347
501 | 1002 | -1.2207 | -0.29121
Center data before PMax, ±Pr and ±Vc Calc.
PMax (µC/cm2) | 0.75189
Pr (µC/cm2) | 0.2867
-Pr (µC/cm2) | -0.29121
Ec (kV/cm) | 47996.1356
-Ec (kV/cm) | -85930.7238
CMax-Eff (nF) | 0.48355
Offset (µC/cm2) | 0.092812
Vert. (±Pr) Shift (µC/cm2) | -0.0022545
Horiz. Shift (±Ec) | -18967.2941
A (Loop Area - µC/cm2·Volts) | 4.3649
Hysteresis Version: 5.3.0 - Radiant Technologies, Inc., 1999 - 10/02/14