## Hysteresis Task
Hysteresis
Executed Version | 5.3.0
Vision Version | 5.3.1 (R)
Vision Compiled | 2014-09-10
Driver Version | 5.1.14
Windows Version | Windows 7
Processor Information | x86 (AMD or Intel) - 4 Processors
Tester Name | RT66B0914-297
Tester S/N | RT66B0914-297
Internal Amp Type | No Internal Amp
Internal Amp Serial | 0
Execution Count | 1
Excel Date | 6/22/2022 - 21:22:23
Configuration Date | 06/22/22 04:50:35 PM
Execution Date | 06/22/22 09:21:44 PM
Sample Info.
Sample Name | 13_30_2
Lot Name
Wafer Name
Die Row/Column | 0/0
Capacitor ID | 0
Area (cm2) | 0.76916
Thickness (µm) | 1993.33
Mux Adjust | Disabled
Amplifier | High Voltage (HVA)
HVI Channel/Port | 1/1
DRIVE Gain Factor | 1000
DRIVE Voltage Limit | 4000
Tester Info
Tester Name | RT66B0914-297
Tester Serial Number | RT66B0914-297
Return Signal Amp. Level [Index] | 0.0021 [3]
Hysteresis Info
Task Name | Hyst-73
Max. Volts | 1594.664
Max. Field (kV/cm) | 8
Hysteresis Period (ms) | 1000
Preset Disabled
Profile | Standard Bipolar
Data | Valid Data
Point | Time (ms) | Field (kV/cm) | Measured Polarization (µC/cm2)
1 | 2 | -1.2207 | -0.2495
2 | 4 | 8.5449 | -0.2465
3 | 6 | 29.2969 | -0.24124
4 | 8 | 36.6211 | -0.23898
5 | 10 | 46.3867 | -0.23597
6 | 12 | 68.3594 | -0.23071
7 | 14 | 79.3457 | -0.22696
8 | 16 | 87.8906 | -0.22245
9 | 18 | 96.4355 | -0.21944
10 | 20 | 114.7461 | -0.21343
11 | 22 | 124.5117 | -0.20817
12 | 24 | 136.7188 | -0.20441
13 | 26 | 155.0293 | -0.19614
14 | 28 | 166.0156 | -0.19164
15 | 30 | 175.7812 | -0.18562
16 | 32 | 192.8711 | -0.17811
17 | 34 | 202.6367 | -0.1721
18 | 36 | 213.623 | -0.16684
19 | 38 | 231.9336 | -0.15631
20 | 40 | 240.4785 | -0.15256
21 | 42 | 253.9062 | -0.14504
22 | 44 | 261.2305 | -0.13903
23 | 46 | 279.541 | -0.12851
24 | 48 | 291.748 | -0.12325
25 | 50 | 300.293 | -0.11724
26 | 52 | 319.8242 | -0.10596
27 | 54 | 330.8105 | -0.099199
28 | 56 | 339.3555 | -0.090933
29 | 58 | 358.8867 | -0.080412
30 | 60 | 369.873 | -0.073648
31 | 62 | 378.418 | -0.066133
32 | 64 | 388.1836 | -0.057866
33 | 66 | 407.7148 | -0.048097
34 | 68 | 417.4805 | -0.03983
35 | 70 | 426.0254 | -0.031563
36 | 72 | 445.5566 | -0.019539
37 | 74 | 455.3223 | -0.011273
38 | 76 | 466.3086 | -0.0052606
39 | 78 | 484.6191 | 0.0082666
40 | 80 | 494.3848 | 0.016533
41 | 82 | 505.3711 | 0.025551
42 | 84 | 524.9023 | 0.037576
43 | 86 | 535.8887 | 0.046594
44 | 88 | 543.2129 | 0.05486
45 | 90 | 552.9785 | 0.063878
46 | 92 | 572.5098 | 0.0744
47 | 94 | 581.0547 | 0.084921
48 | 96 | 592.041 | 0.093939
49 | 98 | 610.3516 | 0.10671
50 | 100 | 618.8965 | 0.11648
51 | 102 | 631.1035 | 0.12625
52 | 104 | 648.1934 | 0.13903
53 | 106 | 659.1797 | 0.1488
54 | 108 | 668.9453 | 0.15857
55 | 110 | 688.4766 | 0.17134
56 | 112 | 698.2422 | 0.18187
57 | 114 | 708.0078 | 0.19013
58 | 116 | 716.5527 | 0.20065
59 | 118 | 737.3047 | 0.21418
60 | 120 | 745.8496 | 0.2247
61 | 122 | 755.6152 | 0.23522
62 | 124 | 776.3672 | 0.2495
63 | 126 | 787.3535 | 0.26002
64 | 128 | 797.1191 | 0.26979
65 | 130 | 816.6504 | 0.28482
66 | 132 | 822.7539 | 0.29685
67 | 134 | 833.7402 | 0.30737
68 | 136 | 854.4922 | 0.3224
69 | 138 | 865.4785 | 0.33442
70 | 140 | 874.0234 | 0.34494
71 | 142 | 881.3477 | 0.35471
72 | 144 | 904.541 | 0.37049
73 | 146 | 913.0859 | 0.38327
74 | 148 | 922.8516 | 0.39454
75 | 150 | 942.3828 | 0.40882
76 | 152 | 949.707 | 0.42235
77 | 154 | 958.252 | 0.43362
78 | 156 | 977.7832 | 0.45016
79 | 158 | 989.9902 | 0.46368
80 | 160 | 998.5352 | 0.4742
81 | 162 | 1019.2871 | 0.49299
82 | 164 | 1027.832 | 0.50502
83 | 166 | 1036.377 | 0.51704
84 | 168 | 1047.3633 | 0.52906
85 | 170 | 1066.8945 | 0.5471
86 | 172 | 1077.8809 | 0.56063
87 | 174 | 1087.6465 | 0.57566
88 | 176 | 1108.3984 | 0.59144
89 | 178 | 1115.7227 | 0.60647
90 | 180 | 1125.4883 | 0.62
91 | 182 | 1143.7988 | 0.63878
92 | 184 | 1154.7852 | 0.65231
93 | 186 | 1164.5508 | 0.66659
94 | 188 | 1174.3164 | 0.68162
95 | 190 | 1192.627 | 0.70041
96 | 192 | 1203.6133 | 0.71544
97 | 194 | 1212.1582 | 0.73047
98 | 196 | 1232.9102 | 0.75076
99 | 198 | 1241.4551 | 0.76804
100 | 200 | 1251.2207 | 0.78383
101 | 202 | 1271.9727 | 0.80487
102 | 204 | 1281.7383 | 0.82065
103 | 206 | 1291.5039 | 0.83869
104 | 208 | 1311.0352 | 0.86123
105 | 210 | 1320.8008 | 0.88002
106 | 212 | 1328.125 | 0.89806
107 | 214 | 1339.1113 | 0.91459
108 | 216 | 1358.6426 | 0.93864
109 | 218 | 1368.4082 | 0.95743
110 | 220 | 1376.9531 | 0.97772
111 | 222 | 1397.7051 | 1.0025
112 | 224 | 1408.6914 | 1.0236
113 | 226 | 1416.0156 | 1.0416
114 | 228 | 1435.5469 | 1.0671
115 | 230 | 1446.5332 | 1.0897
116 | 232 | 1455.0781 | 1.1107
117 | 234 | 1474.6094 | 1.1393
118 | 236 | 1485.5957 | 1.1618
119 | 238 | 1496.582 | 1.1844
120 | 240 | 1503.9062 | 1.2069
121 | 242 | 1520.9961 | 1.2347
122 | 244 | 1534.4238 | 1.2603
123 | 246 | 1542.9688 | 1.2813
124 | 248 | 1562.5 | 1.3121
125 | 250 | 1573.4863 | 1.3384
126 | 252 | 1580.8105 | 1.364
127 | 254 | 1571.0449 | 1.3768
128 | 256 | 1561.2793 | 1.3858
129 | 258 | 1544.1895 | 1.3865
130 | 260 | 1534.4238 | 1.3895
131 | 262 | 1524.6582 | 1.3925
132 | 264 | 1505.127 | 1.3903
133 | 266 | 1495.3613 | 1.3903
134 | 268 | 1484.375 | 1.3895
135 | 270 | 1475.8301 | 1.3895
136 | 272 | 1456.2988 | 1.3843
137 | 274 | 1446.5332 | 1.382
138 | 276 | 1436.7676 | 1.3798
139 | 278 | 1414.7949 | 1.3753
140 | 280 | 1405.0293 | 1.373
141 | 282 | 1398.9258 | 1.3708
142 | 284 | 1376.9531 | 1.3655
143 | 286 | 1367.1875 | 1.3617
144 | 288 | 1358.6426 | 1.3587
145 | 290 | 1340.332 | 1.3527
146 | 292 | 1329.3457 | 1.3497
147 | 294 | 1319.5801 | 1.3475
148 | 296 | 1308.5938 | 1.3452
149 | 298 | 1292.7246 | 1.3377
150 | 300 | 1281.7383 | 1.3362
151 | 302 | 1269.5312 | 1.3317
152 | 304 | 1252.4414 | 1.3257
153 | 306 | 1241.4551 | 1.3212
154 | 308 | 1231.6895 | 1.3174
155 | 310 | 1214.5996 | 1.3106
156 | 312 | 1201.1719 | 1.3076
157 | 314 | 1193.8477 | 1.3039
158 | 316 | 1174.3164 | 1.2964
159 | 318 | 1164.5508 | 1.2934
160 | 320 | 1156.0059 | 1.2896
161 | 322 | 1145.0195 | 1.2858
162 | 324 | 1126.709 | 1.2806
163 | 326 | 1115.7227 | 1.2761
164 | 328 | 1105.957 | 1.2723
165 | 330 | 1086.4258 | 1.2648
166 | 332 | 1077.8809 | 1.261
167 | 334 | 1068.1152 | 1.2558
168 | 336 | 1049.8047 | 1.2498
169 | 338 | 1037.5977 | 1.2453
170 | 340 | 1029.0527 | 1.2415
171 | 342 | 1020.5078 | 1.2377
172 | 344 | 999.7559 | 1.2295
173 | 346 | 989.9902 | 1.2257
174 | 348 | 977.7832 | 1.2212
175 | 350 | 960.6934 | 1.2129
176 | 352 | 952.1484 | 1.2092
177 | 354 | 942.3828 | 1.2054
178 | 356 | 921.6309 | 1.1972
179 | 358 | 910.6445 | 1.1926
180 | 360 | 902.0996 | 1.1889
181 | 362 | 883.7891 | 1.1791
182 | 364 | 872.8027 | 1.1761
183 | 366 | 861.8164 | 1.1701
184 | 368 | 854.4922 | 1.1671
185 | 370 | 833.7402 | 1.1581
186 | 372 | 825.1953 | 1.1543
187 | 374 | 814.209 | 1.1498
188 | 376 | 794.6777 | 1.1408
189 | 378 | 784.9121 | 1.137
190 | 380 | 776.3672 | 1.1318
191 | 382 | 756.8359 | 1.1228
192 | 384 | 747.0703 | 1.1182
193 | 386 | 739.7461 | 1.113
194 | 388 | 717.7734 | 1.1047
195 | 390 | 709.2285 | 1.0987
196 | 392 | 698.2422 | 1.0942
197 | 394 | 688.4766 | 1.0882
198 | 396 | 668.9453 | 1.0814
199 | 398 | 659.1797 | 1.0754
200 | 400 | 649.4141 | 1.0694
201 | 402 | 631.1035 | 1.0604
202 | 404 | 620.1172 | 1.0551
203 | 406 | 610.3516 | 1.0491
204 | 408 | 592.041 | 1.0401
205 | 410 | 581.0547 | 1.0348
206 | 412 | 572.5098 | 1.0296
207 | 414 | 554.1992 | 1.0198
208 | 416 | 541.9922 | 1.0138
209 | 418 | 534.668 | 1.0078
210 | 420 | 523.6816 | 1.0025
211 | 422 | 506.5918 | 0.99425
212 | 424 | 495.6055 | 0.98749
213 | 426 | 485.8398 | 0.98147
214 | 428 | 466.3086 | 0.97246
215 | 430 | 455.3223 | 0.96419
216 | 432 | 446.7773 | 0.95818
217 | 434 | 424.8047 | 0.94991
218 | 436 | 417.4805 | 0.9439
219 | 438 | 406.4941 | 0.93864
220 | 440 | 388.1836 | 0.92736
221 | 442 | 377.1973 | 0.9191
222 | 444 | 368.6523 | 0.91384
223 | 446 | 357.666 | 0.90783
224 | 448 | 340.5762 | 0.89881
225 | 450 | 329.5898 | 0.89054
226 | 452 | 319.8242 | 0.88378
227 | 454 | 300.293 | 0.87326
228 | 456 | 291.748 | 0.86649
229 | 458 | 280.7617 | 0.86048
230 | 460 | 261.2305 | 0.84846
231 | 462 | 252.6855 | 0.84169
232 | 464 | 244.1406 | 0.83568
233 | 466 | 231.9336 | 0.82892
234 | 468 | 213.623 | 0.81689
235 | 470 | 205.0781 | 0.80938
236 | 472 | 194.0918 | 0.80337
237 | 474 | 173.3398 | 0.79134
238 | 476 | 164.7949 | 0.78383
239 | 478 | 156.25 | 0.77631
240 | 480 | 135.498 | 0.76504
241 | 482 | 126.9531 | 0.75677
242 | 484 | 115.9668 | 0.74926
243 | 486 | 97.6562 | 0.73798
244 | 488 | 85.4492 | 0.72897
245 | 490 | 76.9043 | 0.72145
246 | 492 | 67.1387 | 0.71469
247 | 494 | 47.6074 | 0.70341
248 | 496 | 39.0625 | 0.69289
249 | 498 | 28.0762 | 0.68613
250 | 500 | 7.3242 | 0.67561
251 | 502 | 1.2207 | 0.66584
252 | 504 | -8.5449 | 0.65607
253 | 506 | -19.5312 | 0.64705
254 | 508 | -29.2969 | 0.64029
255 | 510 | -48.8281 | 0.62751
256 | 512 | -57.373 | 0.61925
257 | 514 | -68.3594 | 0.61098
258 | 516 | -86.6699 | 0.5967
259 | 518 | -96.4355 | 0.58843
260 | 520 | -106.2012 | 0.58017
261 | 522 | -125.7324 | 0.56589
262 | 524 | -137.9395 | 0.55687
263 | 526 | -144.043 | 0.5486
264 | 528 | -156.25 | 0.53883
265 | 530 | -175.7812 | 0.52531
266 | 532 | -183.1055 | 0.51704
267 | 534 | -192.8711 | 0.50727
268 | 536 | -213.623 | 0.49449
269 | 538 | -223.3887 | 0.48397
270 | 540 | -235.5957 | 0.4742
271 | 542 | -250.2441 | 0.45917
272 | 544 | -261.2305 | 0.44865
273 | 546 | -270.9961 | 0.43888
274 | 548 | -291.748 | 0.4246
275 | 550 | -301.5137 | 0.41408
276 | 552 | -310.0586 | 0.40431
277 | 554 | -318.6035 | 0.39379
278 | 556 | -336.9141 | 0.37951
279 | 558 | -350.3418 | 0.36899
280 | 560 | -360.1074 | 0.35772
281 | 562 | -378.418 | 0.34269
282 | 564 | -386.9629 | 0.33292
283 | 566 | -397.9492 | 0.32165
284 | 568 | -418.7012 | 0.30586
285 | 570 | -427.2461 | 0.29534
286 | 572 | -437.0117 | 0.28482
287 | 574 | -455.3223 | 0.26754
288 | 576 | -466.3086 | 0.25627
289 | 578 | -476.0742 | 0.24499
290 | 580 | -483.3984 | 0.23372
291 | 582 | -505.3711 | 0.21869
292 | 584 | -513.916 | 0.20591
293 | 586 | -524.9023 | 0.19464
294 | 588 | -543.2129 | 0.17886
295 | 590 | -550.5371 | 0.16684
296 | 592 | -563.9648 | 0.15331
297 | 594 | -581.0547 | 0.13828
298 | 596 | -592.041 | 0.12475
299 | 598 | -600.5859 | 0.11273
300 | 600 | -621.3379 | 0.096193
301 | 602 | -631.1035 | 0.081915
302 | 604 | -640.8691 | 0.070642
303 | 606 | -649.4141 | 0.057866
304 | 608 | -667.7246 | 0.041333
305 | 610 | -678.7109 | 0.027806
306 | 612 | -689.6973 | 0.015782
307 | 614 | -710.4492 | -0.003006
308 | 616 | -718.9941 | -0.01503
309 | 618 | -726.3184 | -0.028557
310 | 620 | -747.0703 | -0.047345
311 | 622 | -756.8359 | -0.060872
312 | 624 | -767.8223 | -0.075151
313 | 626 | -777.5879 | -0.086424
314 | 628 | -794.6777 | -0.10596
315 | 630 | -805.6641 | -0.11949
316 | 632 | -815.4297 | -0.13377
317 | 634 | -836.1816 | -0.1503
318 | 636 | -844.7266 | -0.16608
319 | 638 | -853.2715 | -0.18036
320 | 640 | -872.8027 | -0.19915
321 | 642 | -882.5684 | -0.21343
322 | 644 | -893.5547 | -0.22771
323 | 646 | -913.0859 | -0.248
324 | 648 | -921.6309 | -0.26378
325 | 650 | -930.1758 | -0.27881
326 | 652 | -942.3828 | -0.29309
327 | 654 | -960.6934 | -0.31263
328 | 656 | -970.459 | -0.32991
329 | 658 | -980.2246 | -0.34269
330 | 660 | -998.5352 | -0.36448
331 | 662 | -1009.5215 | -0.37951
332 | 664 | -1019.2871 | -0.39605
333 | 666 | -1037.5977 | -0.41634
334 | 668 | -1048.584 | -0.43212
335 | 670 | -1057.1289 | -0.45091
336 | 672 | -1076.6602 | -0.46969
337 | 674 | -1083.9844 | -0.48698
338 | 676 | -1094.9707 | -0.50276
339 | 678 | -1105.957 | -0.5208
340 | 680 | -1127.9297 | -0.54109
341 | 682 | -1134.0332 | -0.55912
342 | 684 | -1145.0195 | -0.57491
343 | 686 | -1164.5508 | -0.5967
344 | 688 | -1173.0957 | -0.61549
345 | 690 | -1185.3027 | -0.63277
346 | 692 | -1202.3926 | -0.65682
347 | 694 | -1213.3789 | -0.67411
348 | 696 | -1223.1445 | -0.69289
349 | 698 | -1240.2344 | -0.71544
350 | 700 | -1252.4414 | -0.73648
351 | 702 | -1262.207 | -0.75527
352 | 704 | -1270.752 | -0.7733
353 | 706 | -1291.5039 | -0.7981
354 | 708 | -1300.0488 | -0.81915
355 | 710 | -1309.8145 | -0.83718
356 | 712 | -1329.3457 | -0.86273
357 | 714 | -1337.8906 | -0.88378
358 | 716 | -1348.877 | -0.90407
359 | 718 | -1369.6289 | -0.93037
360 | 720 | -1378.1738 | -0.95066
361 | 722 | -1387.9395 | -0.97321
362 | 724 | -1406.25 | -1.001
363 | 726 | -1416.0156 | -1.0236
364 | 728 | -1425.7812 | -1.0469
365 | 730 | -1435.5469 | -1.0679
366 | 732 | -1455.0781 | -1.0972
367 | 734 | -1466.0645 | -1.1205
368 | 736 | -1475.8301 | -1.1438
369 | 738 | -1492.9199 | -1.1724
370 | 740 | -1503.9062 | -1.1979
371 | 742 | -1513.6719 | -1.2227
372 | 744 | -1533.2031 | -1.2535
373 | 746 | -1544.1895 | -1.2806
374 | 748 | -1552.7344 | -1.3061
375 | 750 | -1561.2793 | -1.3324
376 | 752 | -1582.0312 | -1.3632
377 | 754 | -1562.5 | -1.3738
378 | 756 | -1551.5137 | -1.3813
379 | 758 | -1544.1895 | -1.3865
380 | 760 | -1533.2031 | -1.3918
381 | 762 | -1512.4512 | -1.391
382 | 764 | -1502.6855 | -1.3925
383 | 766 | -1492.9199 | -1.3925
384 | 768 | -1474.6094 | -1.3888
385 | 770 | -1467.2852 | -1.3888
386 | 772 | -1455.0781 | -1.3873
387 | 774 | -1435.5469 | -1.3828
388 | 776 | -1425.7812 | -1.3805
389 | 778 | -1414.7949 | -1.3783
390 | 780 | -1407.4707 | -1.3768
391 | 782 | -1387.9395 | -1.3708
392 | 784 | -1378.1738 | -1.3678
393 | 786 | -1369.6289 | -1.3662
394 | 788 | -1350.0977 | -1.3595
395 | 790 | -1336.6699 | -1.3572
396 | 792 | -1331.7871 | -1.3542
397 | 794 | -1311.0352 | -1.3475
398 | 796 | -1301.2695 | -1.3445
399 | 798 | -1290.2832 | -1.3407
400 | 800 | -1271.9727 | -1.3354
401 | 802 | -1262.207 | -1.3317
402 | 804 | -1252.4414 | -1.3279
403 | 806 | -1242.6758 | -1.3257
404 | 808 | -1221.9238 | -1.3189
405 | 810 | -1212.1582 | -1.3144
406 | 812 | -1202.3926 | -1.3121
407 | 814 | -1185.3027 | -1.3046
408 | 816 | -1171.875 | -1.3009
409 | 818 | -1164.5508 | -1.2971
410 | 820 | -1145.0195 | -1.2903
411 | 822 | -1134.0332 | -1.2881
412 | 824 | -1124.2676 | -1.2836
413 | 826 | -1105.957 | -1.2753
414 | 828 | -1097.4121 | -1.2723
415 | 830 | -1083.9844 | -1.2686
416 | 832 | -1079.1016 | -1.2655
417 | 834 | -1058.3496 | -1.258
418 | 836 | -1047.3633 | -1.2535
419 | 838 | -1036.377 | -1.2498
420 | 840 | -1020.5078 | -1.2415
421 | 842 | -1008.3008 | -1.2362
422 | 844 | -999.7559 | -1.2332
423 | 846 | -980.2246 | -1.2265
424 | 848 | -968.0176 | -1.2205
425 | 850 | -961.9141 | -1.2167
426 | 852 | -941.1621 | -1.2099
427 | 854 | -933.8379 | -1.2047
428 | 856 | -922.8516 | -1.2002
429 | 858 | -910.6445 | -1.1964
430 | 860 | -893.5547 | -1.1889
431 | 862 | -883.7891 | -1.1836
432 | 864 | -874.0234 | -1.1791
433 | 866 | -854.4922 | -1.1716
434 | 868 | -844.7266 | -1.1671
435 | 870 | -833.7402 | -1.1618
436 | 872 | -815.4297 | -1.1528
437 | 874 | -806.8848 | -1.1491
438 | 876 | -794.6777 | -1.143
439 | 878 | -777.5879 | -1.1363
440 | 880 | -765.3809 | -1.131
441 | 882 | -756.8359 | -1.1258
442 | 884 | -747.0703 | -1.1213
443 | 886 | -727.5391 | -1.1115
444 | 888 | -717.7734 | -1.1077
445 | 890 | -709.2285 | -1.1025
446 | 892 | -688.4766 | -1.0934
447 | 894 | -678.7109 | -1.0882
448 | 896 | -667.7246 | -1.0837
449 | 898 | -650.6348 | -1.0747
450 | 900 | -640.8691 | -1.0686
451 | 902 | -628.6621 | -1.0634
452 | 904 | -621.3379 | -1.0589
453 | 906 | -600.5859 | -1.0491
454 | 908 | -592.041 | -1.0431
455 | 910 | -582.2754 | -1.0371
456 | 912 | -561.5234 | -1.0288
457 | 914 | -551.7578 | -1.0228
458 | 916 | -543.2129 | -1.0168
459 | 918 | -523.6816 | -1.007
460 | 920 | -513.916 | -1.0025
461 | 922 | -504.1504 | -0.99575
462 | 924 | -484.6191 | -0.98673
463 | 926 | -476.0742 | -0.98072
464 | 928 | -466.3086 | -0.97471
465 | 930 | -455.3223 | -0.96795
466 | 932 | -438.2324 | -0.95893
467 | 934 | -428.4668 | -0.95367
468 | 936 | -419.9219 | -0.94615
469 | 938 | -397.9492 | -0.93563
470 | 940 | -389.4043 | -0.93037
471 | 942 | -379.6387 | -0.92361
472 | 944 | -360.1074 | -0.91233
473 | 946 | -350.3418 | -0.90707
474 | 948 | -339.3555 | -0.89881
475 | 950 | -318.6035 | -0.88979
476 | 952 | -310.0586 | -0.88227
477 | 954 | -301.5137 | -0.87476
478 | 956 | -290.5273 | -0.86875
479 | 958 | -272.2168 | -0.85823
480 | 960 | -262.4512 | -0.85071
481 | 962 | -251.4648 | -0.8447
482 | 964 | -230.7129 | -0.83343
483 | 966 | -223.3887 | -0.82666
484 | 968 | -212.4023 | -0.8199
485 | 970 | -194.0918 | -0.80863
486 | 972 | -183.1055 | -0.80036
487 | 974 | -174.5605 | -0.7936
488 | 976 | -153.8086 | -0.78157
489 | 978 | -146.4844 | -0.77406
490 | 980 | -135.498 | -0.76654
491 | 982 | -125.7324 | -0.75978
492 | 984 | -106.2012 | -0.74775
493 | 986 | -96.4355 | -0.74024
494 | 988 | -87.8906 | -0.73197
495 | 990 | -67.1387 | -0.7207
496 | 992 | -58.5938 | -0.71168
497 | 994 | -48.8281 | -0.70492
498 | 996 | -29.2969 | -0.69214
499 | 998 | -18.3105 | -0.68388
500 | 1000 | -10.9863 | -0.67561
501 | 1002 | 0 | -0.66659
Center data before PMax, ±Pr and ±Vc Calc.
PMax (µC/cm2) | 1.364
Pr (µC/cm2) | 0.66462
-Pr (µC/cm2) | -0.66659
Ec (kV/cm) | 94370.095
-Ec (kV/cm) | -140954.1263
CMax-Eff (nF) | 0.6579
Offset (µC/cm2) | 0.2495
Vert. (±Pr) Shift (µC/cm2) | -0.00098636
Horiz. Shift (±Ec) | -23292.0156
A (Loop Area - µC/cm2·Volts) | 13.4077
Hysteresis Version: 5.3.0 - Radiant Technologies, Inc., 1999 - 10/02/14