## Hysteresis Task
Hysteresis
Executed Version | 5.3.0
Vision Version | 5.3.1 (R)
Vision Compiled | 2014-09-10
Driver Version | 5.1.14
Windows Version | Windows 7
Processor Information | x86 (AMD or Intel) - 4 Processors
Tester Name | RT66B0914-297
Tester S/N | RT66B0914-297
Internal Amp Type | No Internal Amp
Internal Amp Serial | 0
Execution Count | 1
Excel Date | 6/22/2022 - 16:3:49
Configuration Date | 06/22/22 11:41:40 AM
Execution Date | 06/22/22 04:01:19 PM
Sample Info.
Sample Name | 13_30_2
Lot Name
Wafer Name
Die Row/Column | 0/0
Capacitor ID | 0
Area (cm2) | 0.83917
Thickness (µm) | 2150
Mux Adjust | Disabled
Amplifier | High Voltage (HVA)
HVI Channel/Port | 1/1
DRIVE Gain Factor | 1000
DRIVE Voltage Limit | 4000
Tester Info
Tester Name | RT66B0914-297
Tester Serial Number | RT66B0914-297
Return Signal Amp. Level [Index] | 0.021 [2]
Hysteresis Info
Task Name | Hyst-128
Max. Volts | 172
Max. Field (kV/cm) | 0.8
Hysteresis Period (ms) | 1000
Preset Disabled
Profile | Standard Bipolar
Data | Valid Data
Point | Time (ms) | Field (kV/cm) | Measured Polarization (µC/cm2)
1 | 7.15 | -1.2207 | -0.002583
2 | 14.3 | 8.5449 | -3.4441e-05
3 | 21.45 | 8.5449 | 0.00024108
4 | 28.6 | 20.752 | 0.0029963
5 | 35.75 | 19.5312 | 0.0027208
6 | 42.9 | 30.5176 | 0.0058205
7 | 50.05 | 30.5176 | 0.0058205
8 | 57.2 | 37.8418 | 0.0085757
9 | 64.35 | 39.0625 | 0.0087135
10 | 71.5 | 48.8281 | 0.011606
11 | 78.65 | 47.6074 | 0.011606
12 | 85.8 | 57.373 | 0.014913
13 | 92.95 | 57.373 | 0.014568
14 | 100.1 | 67.1387 | 0.017668
15 | 107.25 | 68.3594 | 0.017875
16 | 114.4 | 78.125 | 0.02063
17 | 121.55 | 76.9043 | 0.020974
18 | 128.7 | 86.6699 | 0.024143
19 | 135.85 | 85.4492 | 0.024005
20 | 143 | 96.4355 | 0.027311
21 | 150.15 | 95.2148 | 0.027449
22 | 157.3 | 106.2012 | 0.030273
23 | 164.45 | 107.4219 | 0.030755
24 | 171.6 | 115.9668 | 0.033649
25 | 178.75 | 117.1875 | 0.033855
26 | 185.9 | 125.7324 | 0.037024
27 | 193.05 | 124.5117 | 0.037093
28 | 200.2 | 136.7188 | 0.040261
29 | 207.35 | 135.498 | 0.040674
30 | 214.5 | 145.2637 | 0.043567
31 | 221.65 | 145.2637 | 0.043912
32 | 228.8 | 155.0293 | 0.047287
33 | 235.95 | 153.8086 | 0.047149
34 | 243.1 | 164.7949 | 0.050731
35 | 250.25 | 166.0156 | 0.0508
36 | 257.4 | 175.7812 | 0.054037
37 | 264.55 | 163.5742 | 0.051489
38 | 271.7 | 163.5742 | 0.05142
39 | 278.85 | 155.0293 | 0.048665
40 | 286 | 155.0293 | 0.048802
41 | 293.15 | 144.043 | 0.045909
42 | 300.3 | 144.043 | 0.045909
43 | 307.45 | 134.2773 | 0.043292
44 | 314.6 | 135.498 | 0.042947
45 | 321.75 | 126.9531 | 0.040399
46 | 328.9 | 124.5117 | 0.040399
47 | 336.05 | 114.7461 | 0.03723
48 | 343.2 | 114.7461 | 0.037437
49 | 350.35 | 106.2012 | 0.034613
50 | 357.5 | 107.4219 | 0.034406
51 | 364.65 | 96.4355 | 0.03172
52 | 371.8 | 95.2148 | 0.031513
53 | 378.95 | 89.1113 | 0.028551
54 | 386.1 | 85.4492 | 0.02862
55 | 393.25 | 75.6836 | 0.025589
56 | 400.4 | 76.9043 | 0.025452
57 | 407.55 | 65.918 | 0.022627
58 | 414.7 | 65.918 | 0.022352
59 | 421.85 | 57.373 | 0.019734
60 | 429 | 58.5938 | 0.019666
61 | 436.15 | 48.8281 | 0.016359
62 | 443.3 | 47.6074 | 0.016635
63 | 450.45 | 36.6211 | 0.013742
64 | 457.6 | 37.8418 | 0.013397
65 | 464.75 | 28.0762 | 0.010642
66 | 471.9 | 26.8555 | 0.010367
67 | 479.05 | 19.5312 | 0.0073359
68 | 486.2 | 19.5312 | 0.0074047
69 | 493.35 | 8.5449 | 0.004374
70 | 500.5 | 7.3242 | 0.0042362
71 | 507.65 | 0 | 0.0014809
72 | 514.8 | -1.2207 | 0.0011365
73 | 521.95 | -10.9863 | -0.0017565
74 | 529.1 | -9.7656 | -0.0018942
75 | 536.25 | -19.5312 | -0.0049939
76 | 543.4 | -19.5312 | -0.0048561
77 | 550.55 | -29.2969 | -0.0079558
78 | 557.7 | -29.2969 | -0.0081624
79 | 564.85 | -39.0625 | -0.010987
80 | 572 | -39.0625 | -0.011262
81 | 579.15 | -48.8281 | -0.014293
82 | 586.3 | -48.8281 | -0.014224
83 | 593.45 | -57.373 | -0.017461
84 | 600.6 | -58.5938 | -0.01753
85 | 607.75 | -67.1387 | -0.020423
86 | 614.9 | -67.1387 | -0.020699
87 | 622.05 | -79.3457 | -0.02373
88 | 629.2 | -76.9043 | -0.02373
89 | 636.35 | -86.6699 | -0.026967
90 | 643.5 | -87.8906 | -0.026967
91 | 650.65 | -96.4355 | -0.030067
92 | 657.8 | -98.877 | -0.030411
93 | 664.95 | -106.2012 | -0.033304
94 | 672.1 | -106.2012 | -0.03358
95 | 679.25 | -117.1875 | -0.036748
96 | 686.4 | -117.1875 | -0.036748
97 | 693.55 | -128.1738 | -0.040054
98 | 700.7 | -126.9531 | -0.040261
99 | 707.85 | -137.9395 | -0.043154
100 | 715 | -136.7188 | -0.043774
101 | 722.15 | -145.2637 | -0.046667
102 | 729.3 | -144.043 | -0.046736
103 | 736.45 | -155.0293 | -0.050249
104 | 743.6 | -155.0293 | -0.050249
105 | 750.75 | -164.7949 | -0.053555
106 | 757.9 | -164.7949 | -0.054037
107 | 765.05 | -163.5742 | -0.053968
108 | 772.2 | -156.25 | -0.05142
109 | 779.35 | -156.25 | -0.05142
110 | 786.5 | -145.2637 | -0.048458
111 | 793.65 | -146.4844 | -0.048733
112 | 800.8 | -135.498 | -0.04584
113 | 807.95 | -135.498 | -0.045703
114 | 815.1 | -124.5117 | -0.043085
115 | 822.25 | -126.9531 | -0.042879
116 | 829.4 | -115.9668 | -0.039917
117 | 836.55 | -117.1875 | -0.040261
118 | 843.7 | -107.4219 | -0.037024
119 | 850.85 | -104.9805 | -0.037093
120 | 858 | -96.4355 | -0.034475
121 | 865.15 | -96.4355 | -0.034062
122 | 872.3 | -86.6699 | -0.031307
123 | 879.45 | -87.8906 | -0.031375
124 | 886.6 | -78.125 | -0.028276
125 | 893.75 | -78.125 | -0.028482
126 | 900.9 | -65.918 | -0.025521
127 | 908.05 | -69.5801 | -0.025314
128 | 915.2 | -57.373 | -0.022627
129 | 922.35 | -58.5938 | -0.022352
130 | 929.5 | -48.8281 | -0.019528
131 | 936.65 | -48.8281 | -0.019528
132 | 943.8 | -39.0625 | -0.016428
133 | 950.95 | -37.8418 | -0.01629
134 | 958.1 | -30.5176 | -0.013673
135 | 965.25 | -29.2969 | -0.01326
136 | 972.4 | -18.3105 | -0.010573
137 | 979.55 | -19.5312 | -0.010573
138 | 986.7 | -8.5449 | -0.0073359
139 | 993.85 | -9.7656 | -0.0075425
140 | 1001 | -1.2207 | -0.0043051
141 | 1008.15 | 0 | -0.0040984
Center data before PMax, ±Pr and ±Vc Calc.
PMax (µC/cm2) | 0.054037
Pr (µC/cm2) | 0.0014809
-Pr (µC/cm2) | -0.0040984
Ec (kV/cm) | 1837.1582
-Ec (kV/cm) | -1087.2977
CMax-Eff (nF) | 0.26364
Offset (µC/cm2) | 0.0027897
Vert. (±Pr) Shift (µC/cm2) | -0.0013087
Horiz. Shift (±Ec) | 374.9302
A (Loop Area - µC/cm2·Volts) | 0.0063233
Hysteresis Version: 5.3.0 - Radiant Technologies, Inc., 1999 - 10/02/14