## Hysteresis Task
Hysteresis
Executed Version | 5.3.0
Vision Version | 5.3.1 (R)
Vision Compiled | 2014-09-10
Driver Version | 5.1.14
Windows Version | Windows 7
Processor Information | x86 (AMD or Intel) - 4 Processors
Tester Name | RT66B0914-297
Tester S/N | RT66B0914-297
Internal Amp Type | No Internal Amp
Internal Amp Serial | 0
Execution Count | 1
Excel Date | 6/22/2022 - 16:6:39
Configuration Date | 06/22/22 11:41:40 AM
Execution Date | 06/22/22 04:03:57 PM
Sample Info.
Sample Name | 13_30_2
Lot Name
Wafer Name
Die Row/Column | 0/0
Capacitor ID | 0
Area (cm2) | 0.83917
Thickness (µm) | 2150
Mux Adjust | Disabled
Amplifier | High Voltage (HVA)
HVI Channel/Port | 1/1
DRIVE Gain Factor | 1000
DRIVE Voltage Limit | 4000
Tester Info
Tester Name | RT66B0914-297
Tester Serial Number | RT66B0914-297
Return Signal Amp. Level [Index] | 0.021 [2]
Hysteresis Info
Task Name | Hyst-128
Max. Volts | 258
Max. Field (kV/cm) | 1.2
Hysteresis Period (ms) | 1000
Preset Disabled
Profile | Standard Bipolar
Data | Valid Data
Point | Time (ms) | Field (kV/cm) | Measured Polarization (µC/cm2)
1 | 4.85 | 0 | -0.003754
2 | 9.7 | 7.3242 | -0.0010677
3 | 14.55 | 8.5449 | -0.00099878
4 | 19.4 | 19.5312 | 0.002032
5 | 24.25 | 19.5312 | 0.0019631
6 | 29.1 | 29.2969 | 0.0045806
7 | 33.95 | 28.0762 | 0.0047872
8 | 38.8 | 37.8418 | 0.0078869
9 | 43.65 | 39.0625 | 0.0078869
10 | 48.5 | 48.8281 | 0.010642
11 | 53.35 | 47.6074 | 0.010711
12 | 58.2 | 56.1523 | 0.014017
13 | 63.05 | 57.373 | 0.013948
14 | 67.9 | 68.3594 | 0.016704
15 | 72.75 | 68.3594 | 0.01691
16 | 77.6 | 76.9043 | 0.020217
17 | 82.45 | 76.9043 | 0.020354
18 | 87.3 | 86.6699 | 0.023247
19 | 92.15 | 86.6699 | 0.023316
20 | 97 | 96.4355 | 0.02676
21 | 101.85 | 97.6562 | 0.026967
22 | 106.7 | 104.9805 | 0.02986
23 | 111.55 | 104.9805 | 0.029998
24 | 116.4 | 115.9668 | 0.033373
25 | 121.25 | 117.1875 | 0.033786
26 | 126.1 | 124.5117 | 0.03661
27 | 130.95 | 124.5117 | 0.036817
28 | 135.8 | 136.7188 | 0.040192
29 | 140.65 | 147.7051 | 0.043567
30 | 145.5 | 145.2637 | 0.043774
31 | 150.35 | 152.5879 | 0.046943
32 | 155.2 | 155.0293 | 0.047287
33 | 160.05 | 167.2363 | 0.050869
34 | 164.9 | 164.7949 | 0.050869
35 | 169.75 | 173.3398 | 0.054037
36 | 174.6 | 173.3398 | 0.05452
37 | 179.45 | 185.5469 | 0.058032
38 | 184.3 | 184.3262 | 0.05817
39 | 189.15 | 192.8711 | 0.06127
40 | 194 | 192.8711 | 0.061683
41 | 198.85 | 205.0781 | 0.065403
42 | 203.7 | 202.6367 | 0.065541
43 | 208.55 | 212.4023 | 0.068709
44 | 213.4 | 213.623 | 0.069191
45 | 218.25 | 222.168 | 0.072704
46 | 223.1 | 222.168 | 0.072911
47 | 227.95 | 231.9336 | 0.076355
48 | 232.8 | 233.1543 | 0.076768
49 | 237.65 | 242.9199 | 0.080419
50 | 242.5 | 244.1406 | 0.080832
51 | 247.35 | 253.9062 | 0.084001
52 | 252.2 | 251.4648 | 0.084552
53 | 257.05 | 252.6855 | 0.085034
54 | 261.9 | 242.9199 | 0.082554
55 | 266.75 | 242.9199 | 0.082279
56 | 271.6 | 233.1543 | 0.079455
57 | 276.45 | 231.9336 | 0.079868
58 | 281.3 | 222.168 | 0.076975
59 | 286.15 | 222.168 | 0.076768
60 | 291 | 213.623 | 0.073944
61 | 295.85 | 212.4023 | 0.074013
62 | 300.7 | 203.8574 | 0.071395
63 | 305.55 | 202.6367 | 0.07112
64 | 310.4 | 195.3125 | 0.068158
65 | 315.25 | 194.0918 | 0.068365
66 | 320.1 | 183.1055 | 0.065678
67 | 324.95 | 183.1055 | 0.065403
68 | 329.8 | 175.7812 | 0.062234
69 | 334.65 | 175.7812 | 0.062372
70 | 339.5 | 163.5742 | 0.059686
71 | 344.35 | 162.3535 | 0.05941
72 | 349.2 | 153.8086 | 0.056379
73 | 354.05 | 155.0293 | 0.05631
74 | 358.9 | 145.2637 | 0.053624
75 | 363.75 | 145.2637 | 0.053417
76 | 368.6 | 135.498 | 0.05018
77 | 373.45 | 126.9531 | 0.047425
78 | 378.3 | 124.5117 | 0.047425
79 | 383.15 | 114.7461 | 0.044256
80 | 388 | 115.9668 | 0.044118
81 | 392.85 | 106.2012 | 0.04095
82 | 397.7 | 106.2012 | 0.041157
83 | 402.55 | 95.2148 | 0.038195
84 | 407.4 | 96.4355 | 0.03785
85 | 412.25 | 86.6699 | 0.034751
86 | 417.1 | 86.6699 | 0.035026
87 | 421.95 | 76.9043 | 0.031995
88 | 426.8 | 75.6836 | 0.031582
89 | 431.65 | 67.1387 | 0.028482
90 | 436.5 | 68.3594 | 0.028551
91 | 441.35 | 57.373 | 0.025589
92 | 446.2 | 58.5938 | 0.025245
93 | 451.05 | 46.3867 | 0.022145
94 | 455.9 | 48.8281 | 0.022145
95 | 460.75 | 36.6211 | 0.019252
96 | 465.6 | 40.2832 | 0.018977
97 | 470.45 | 28.0762 | 0.015602
98 | 475.3 | 29.2969 | 0.015602
99 | 480.15 | 18.3105 | 0.012777
100 | 485 | 18.3105 | 0.012433
101 | 489.85 | 8.5449 | 0.0091956
102 | 494.7 | 9.7656 | 0.0091956
103 | 499.55 | 0 | 0.0062338
104 | 504.4 | 0 | 0.0058893
105 | 509.25 | -10.9863 | 0.0025142
106 | 514.1 | -9.7656 | 0.0025142
107 | 518.95 | -19.5312 | -0.00037885
108 | 523.8 | -20.752 | -0.00051661
109 | 528.65 | -29.2969 | -0.0039607
110 | 533.5 | -29.2969 | -0.0040984
111 | 538.35 | -39.0625 | -0.0069914
112 | 543.2 | -40.2832 | -0.0071981
113 | 548.05 | -47.6074 | -0.010573
114 | 552.9 | -47.6074 | -0.010642
115 | 557.75 | -58.5938 | -0.013604
116 | 562.6 | -57.373 | -0.013673
117 | 567.45 | -68.3594 | -0.017117
118 | 572.3 | -68.3594 | -0.017393
119 | 577.15 | -79.3457 | -0.020217
120 | 582 | -76.9043 | -0.020492
121 | 586.85 | -86.6699 | -0.023867
122 | 591.7 | -86.6699 | -0.024143
123 | 596.55 | -98.877 | -0.027036
124 | 601.4 | -96.4355 | -0.027174
125 | 606.25 | -107.4219 | -0.030618
126 | 611.1 | -106.2012 | -0.031031
127 | 615.95 | -117.1875 | -0.033855
128 | 620.8 | -115.9668 | -0.034131
129 | 625.65 | -126.9531 | -0.037506
130 | 630.5 | -124.5117 | -0.037919
131 | 635.35 | -135.498 | -0.041019
132 | 640.2 | -146.4844 | -0.043981
133 | 645.05 | -146.4844 | -0.04467
134 | 649.9 | -156.25 | -0.048045
135 | 654.75 | -156.25 | -0.048182
136 | 659.6 | -164.7949 | -0.051282
137 | 664.45 | -166.0156 | -0.051833
138 | 669.3 | -174.5605 | -0.055277
139 | 674.15 | -173.3398 | -0.055622
140 | 679 | -181.8848 | -0.058515
141 | 683.85 | -184.3262 | -0.058997
142 | 688.7 | -194.0918 | -0.06251
143 | 693.55 | -195.3125 | -0.062785
144 | 698.4 | -205.0781 | -0.065885
145 | 703.25 | -203.8574 | -0.066298
146 | 708.1 | -213.623 | -0.069811
147 | 712.95 | -212.4023 | -0.070156
148 | 717.8 | -224.6094 | -0.073324
149 | 722.65 | -224.6094 | -0.073806
150 | 727.5 | -234.375 | -0.077319
151 | 732.35 | -233.1543 | -0.077664
152 | 737.2 | -242.9199 | -0.080901
153 | 742.05 | -244.1406 | -0.081383
154 | 746.9 | -251.4648 | -0.085034
155 | 751.75 | -242.9199 | -0.082554
156 | 756.6 | -241.6992 | -0.082554
157 | 761.45 | -233.1543 | -0.079592
158 | 766.3 | -231.9336 | -0.079937
159 | 771.15 | -224.6094 | -0.07725
160 | 776 | -222.168 | -0.077113
161 | 780.85 | -213.623 | -0.074082
162 | 785.7 | -213.623 | -0.074357
163 | 790.55 | -203.8574 | -0.07174
164 | 795.4 | -202.6367 | -0.071602
165 | 800.25 | -195.3125 | -0.068502
166 | 805.1 | -195.3125 | -0.068571
167 | 809.95 | -184.3262 | -0.065885
168 | 814.8 | -185.5469 | -0.065747
169 | 819.65 | -174.5605 | -0.062716
170 | 824.5 | -174.5605 | -0.062785
171 | 829.35 | -164.7949 | -0.060099
172 | 834.2 | -166.0156 | -0.059961
173 | 839.05 | -156.25 | -0.056793
174 | 843.9 | -156.25 | -0.056793
175 | 848.75 | -146.4844 | -0.054106
176 | 853.6 | -145.2637 | -0.0539
177 | 858.45 | -135.498 | -0.050731
178 | 863.3 | -125.7324 | -0.047838
179 | 868.15 | -125.7324 | -0.047907
180 | 873 | -115.9668 | -0.044876
181 | 877.85 | -118.4082 | -0.044601
182 | 882.7 | -107.4219 | -0.041639
183 | 887.55 | -108.6426 | -0.041708
184 | 892.4 | -97.6562 | -0.038746
185 | 897.25 | -97.6562 | -0.038401
186 | 902.1 | -89.1113 | -0.035508
187 | 906.95 | -86.6699 | -0.035577
188 | 911.8 | -78.125 | -0.032684
189 | 916.65 | -78.125 | -0.032271
190 | 921.5 | -67.1387 | -0.029102
191 | 926.35 | -68.3594 | -0.02924
192 | 931.2 | -57.373 | -0.026485
193 | 936.05 | -58.5938 | -0.025934
194 | 940.9 | -47.6074 | -0.022903
195 | 945.75 | -50.0488 | -0.022903
196 | 950.6 | -37.8418 | -0.02001
197 | 955.45 | -39.0625 | -0.019666
198 | 960.3 | -29.2969 | -0.016497
199 | 965.15 | -28.0762 | -0.016497
200 | 970 | -18.3105 | -0.013742
201 | 974.85 | -18.3105 | -0.013329
202 | 979.7 | -8.5449 | -0.01016
203 | 984.55 | -9.7656 | -0.01016
204 | 989.4 | 0 | -0.0071292
205 | 994.25 | 0 | -0.0068537
Center data before PMax, ±Pr and ±Vc Calc.
PMax (µC/cm2) | 0.084001
Pr (µC/cm2) | 0.0062338
-Pr (µC/cm2) | -0.0068537
Ec (kV/cm) | 2615.5645
-Ec (kV/cm) | -3924.2699
CMax-Eff (nF) | 0.27322
Offset (µC/cm2) | 0.0038229
Vert. (±Pr) Shift (µC/cm2) | -0.00030997
Horiz. Shift (±Ec) | -654.3527
A (Loop Area - µC/cm2·Volts) | 0.021158
Hysteresis Version: 5.3.0 - Radiant Technologies, Inc., 1999 - 10/02/14