## Hysteresis Task
Hysteresis
Executed Version | 5.3.0
Vision Version | 5.3.1 (R)
Vision Compiled | 2014-09-10
Driver Version | 5.1.14
Windows Version | Windows 7
Processor Information | x86 (AMD or Intel) - 4 Processors
Tester Name | RT66B0914-297
Tester S/N | RT66B0914-297
Internal Amp Type | No Internal Amp
Internal Amp Serial | 0
Execution Count | 1
Excel Date | 6/22/2022 - 16:9:10
Configuration Date | 06/22/22 11:41:40 AM
Execution Date | 06/22/22 04:06:49 PM
Sample Info.
Sample Name | 13_30_2
Lot Name
Wafer Name
Die Row/Column | 0/0
Capacitor ID | 0
Area (cm2) | 0.83917
Thickness (µm) | 2150
Mux Adjust | Disabled
Amplifier | High Voltage (HVA)
HVI Channel/Port | 1/1
DRIVE Gain Factor | 1000
DRIVE Voltage Limit | 4000
Tester Info
Tester Name | RT66B0914-297
Tester Serial Number | RT66B0914-297
Return Signal Amp. Level [Index] | 0.021 [2]
Hysteresis Info
Task Name | Hyst-128
Max. Volts | 344
Max. Field (kV/cm) | 1.6
Hysteresis Period (ms) | 1000
Preset Disabled
Profile | Standard Bipolar
Data | Valid Data
Point | Time (ms) | Field (kV/cm) | Measured Polarization (µC/cm2)
1 | 3.6 | 0 | -0.0071981
2 | 7.2 | 7.3242 | -0.0046495
3 | 10.8 | 8.5449 | -0.0047184
4 | 14.4 | 19.5312 | -0.0017565
5 | 18 | 19.5312 | -0.0018254
6 | 21.6 | 26.8555 | 0.0012054
7 | 25.2 | 26.8555 | 0.0012054
8 | 28.8 | 37.8418 | 0.0039607
9 | 32.4 | 37.8418 | 0.0039607
10 | 36 | 47.6074 | 0.0070603
11 | 39.6 | 47.6074 | 0.007267
12 | 43.2 | 57.373 | 0.010298
13 | 46.8 | 56.1523 | 0.010229
14 | 50.4 | 65.918 | 0.013191
15 | 54 | 67.1387 | 0.013466
16 | 57.6 | 76.9043 | 0.016635
17 | 61.2 | 75.6836 | 0.01691
18 | 64.8 | 86.6699 | 0.02001
19 | 68.4 | 87.8906 | 0.020079
20 | 72 | 96.4355 | 0.02311
21 | 75.6 | 96.4355 | 0.023454
22 | 79.2 | 106.2012 | 0.026898
23 | 82.8 | 106.2012 | 0.027174
24 | 86.4 | 115.9668 | 0.030204
25 | 90 | 115.9668 | 0.030342
26 | 93.6 | 125.7324 | 0.033649
27 | 97.2 | 124.5117 | 0.034131
28 | 100.8 | 134.2773 | 0.037506
29 | 104.4 | 135.498 | 0.037644
30 | 108 | 145.2637 | 0.040743
31 | 111.6 | 144.043 | 0.04095
32 | 115.2 | 156.25 | 0.044394
33 | 118.8 | 153.8086 | 0.044876
34 | 122.4 | 163.5742 | 0.048389
35 | 126 | 163.5742 | 0.048458
36 | 129.6 | 173.3398 | 0.051833
37 | 133.2 | 174.5605 | 0.052178
38 | 136.8 | 184.3262 | 0.055691
39 | 140.4 | 184.3262 | 0.056173
40 | 144 | 194.0918 | 0.059548
41 | 147.6 | 194.0918 | 0.059823
42 | 151.2 | 203.8574 | 0.06313
43 | 154.8 | 205.0781 | 0.063612
44 | 158.4 | 212.4023 | 0.067056
45 | 162 | 213.623 | 0.067538
46 | 165.6 | 223.3887 | 0.070776
47 | 169.2 | 223.3887 | 0.07112
48 | 172.8 | 231.9336 | 0.074771
49 | 176.4 | 242.9199 | 0.078559
50 | 180 | 241.6992 | 0.07911
51 | 183.6 | 253.9062 | 0.082761
52 | 187.2 | 250.2441 | 0.083036
53 | 190.8 | 260.0098 | 0.08648
54 | 194.4 | 261.2305 | 0.0871
55 | 198 | 270.9961 | 0.090889
56 | 201.6 | 270.9961 | 0.091233
57 | 205.2 | 283.2031 | 0.094815
58 | 208.8 | 281.9824 | 0.095159
59 | 212.4 | 291.748 | 0.09881
60 | 216 | 290.5273 | 0.099499
61 | 219.6 | 300.293 | 0.10301
62 | 223.2 | 300.293 | 0.10363
63 | 226.8 | 310.0586 | 0.10714
64 | 230.4 | 308.8379 | 0.10763
65 | 234 | 318.6035 | 0.11142
66 | 237.6 | 321.0449 | 0.1121
67 | 241.2 | 329.5898 | 0.11582
68 | 244.8 | 328.3691 | 0.11644
69 | 248.4 | 338.1348 | 0.11996
70 | 252 | 340.5762 | 0.12071
71 | 255.6 | 338.1348 | 0.12133
72 | 259.2 | 330.8105 | 0.11885
73 | 262.8 | 328.3691 | 0.11906
74 | 266.4 | 319.8242 | 0.11617
75 | 270 | 319.8242 | 0.11624
76 | 273.6 | 310.0586 | 0.11355
77 | 277.2 | 311.2793 | 0.11369
78 | 280.8 | 301.5137 | 0.11093
79 | 284.4 | 299.0723 | 0.11086
80 | 288 | 290.5273 | 0.10797
81 | 291.6 | 291.748 | 0.10783
82 | 295.2 | 280.7617 | 0.10515
83 | 298.8 | 281.9824 | 0.10535
84 | 302.4 | 269.7754 | 0.10246
85 | 306 | 273.4375 | 0.10225
86 | 309.6 | 262.4512 | 0.099155
87 | 313.2 | 262.4512 | 0.099086
88 | 316.8 | 251.4648 | 0.096399
89 | 320.4 | 251.4648 | 0.096537
90 | 324 | 244.1406 | 0.093575
91 | 327.6 | 241.6992 | 0.093162
92 | 331.2 | 233.1543 | 0.090269
93 | 334.8 | 224.6094 | 0.087238
94 | 338.4 | 224.6094 | 0.087307
95 | 342 | 212.4023 | 0.084345
96 | 345.6 | 212.4023 | 0.084138
97 | 349.2 | 203.8574 | 0.081039
98 | 352.8 | 203.8574 | 0.08097
99 | 356.4 | 194.0918 | 0.078146
100 | 360 | 192.8711 | 0.078077
101 | 363.6 | 184.3262 | 0.074977
102 | 367.2 | 184.3262 | 0.074771
103 | 370.8 | 174.5605 | 0.071671
104 | 374.4 | 172.1191 | 0.07174
105 | 378 | 163.5742 | 0.068709
106 | 381.6 | 166.0156 | 0.06864
107 | 385.2 | 156.25 | 0.065403
108 | 388.8 | 153.8086 | 0.065196
109 | 392.4 | 144.043 | 0.062165
110 | 396 | 144.043 | 0.061959
111 | 399.6 | 134.2773 | 0.058997
112 | 403.2 | 134.2773 | 0.05879
113 | 406.8 | 125.7324 | 0.055622
114 | 410.4 | 125.7324 | 0.055484
115 | 414 | 115.9668 | 0.052522
116 | 417.6 | 117.1875 | 0.052315
117 | 421.2 | 104.9805 | 0.049285
118 | 424.8 | 106.2012 | 0.049009
119 | 428.4 | 96.4355 | 0.045772
120 | 432 | 96.4355 | 0.045565
121 | 435.6 | 86.6699 | 0.042672
122 | 439.2 | 86.6699 | 0.042465
123 | 442.8 | 76.9043 | 0.039297
124 | 446.4 | 76.9043 | 0.038883
125 | 450 | 68.3594 | 0.035715
126 | 453.6 | 67.1387 | 0.035508
127 | 457.2 | 56.1523 | 0.032615
128 | 460.8 | 57.373 | 0.03234
129 | 464.4 | 48.8281 | 0.02924
130 | 468 | 48.8281 | 0.028689
131 | 471.6 | 37.8418 | 0.025658
132 | 475.2 | 36.6211 | 0.025452
133 | 478.8 | 29.2969 | 0.02249
134 | 482.4 | 26.8555 | 0.022214
135 | 486 | 20.752 | 0.018701
136 | 489.6 | 18.3105 | 0.018495
137 | 493.2 | 9.7656 | 0.015326
138 | 496.8 | 8.5449 | 0.015257
139 | 500.4 | -1.2207 | 0.012089
140 | 504 | 0 | 0.011882
141 | 507.6 | -9.7656 | 0.0082313
142 | 511.2 | -9.7656 | 0.0079558
143 | 514.8 | -19.5312 | 0.0047872
144 | 518.4 | -18.3105 | 0.0046495
145 | 522 | -28.0762 | 0.0014121
146 | 525.6 | -29.2969 | 0.0010677
147 | 529.2 | -37.8418 | -0.0022386
148 | 532.8 | -39.0625 | -0.0024453
149 | 536.4 | -48.8281 | -0.0056138
150 | 540 | -48.8281 | -0.0058205
151 | 543.6 | -57.373 | -0.0091268
152 | 547.2 | -56.1523 | -0.0096089
153 | 550.8 | -68.3594 | -0.012846
154 | 554.4 | -68.3594 | -0.013053
155 | 558 | -78.125 | -0.016084
156 | 561.6 | -75.6836 | -0.016497
157 | 565.2 | -87.8906 | -0.019872
158 | 568.8 | -86.6699 | -0.020423
159 | 572.4 | -97.6562 | -0.023592
160 | 576 | -97.6562 | -0.02373
161 | 579.6 | -104.9805 | -0.026967
162 | 583.2 | -107.4219 | -0.027311
163 | 586.8 | -115.9668 | -0.030824
164 | 590.4 | -117.1875 | -0.031169
165 | 594 | -126.9531 | -0.034337
166 | 597.6 | -125.7324 | -0.034613
167 | 601.2 | -136.7188 | -0.03785
168 | 604.8 | -135.498 | -0.038401
169 | 608.4 | -145.2637 | -0.041776
170 | 612 | -146.4844 | -0.04219
171 | 615.6 | -155.0293 | -0.045358
172 | 619.2 | -156.25 | -0.045772
173 | 622.8 | -163.5742 | -0.049078
174 | 626.4 | -166.0156 | -0.049698
175 | 630 | -175.7812 | -0.053004
176 | 633.6 | -173.3398 | -0.053486
177 | 637.2 | -183.1055 | -0.056793
178 | 640.8 | -184.3262 | -0.056999
179 | 644.4 | -194.0918 | -0.060443
180 | 648 | -195.3125 | -0.061063
181 | 651.6 | -202.6367 | -0.064576
182 | 655.2 | -205.0781 | -0.064783
183 | 658.8 | -214.8438 | -0.068089
184 | 662.4 | -213.623 | -0.068502
185 | 666 | -224.6094 | -0.072222
186 | 669.6 | -223.3887 | -0.072635
187 | 673.2 | -234.375 | -0.076079
188 | 676.8 | -244.1406 | -0.079661
189 | 680.4 | -241.6992 | -0.080074
190 | 684 | -252.6855 | -0.083725
191 | 687.6 | -251.4648 | -0.084414
192 | 691.2 | -262.4512 | -0.087927
193 | 694.8 | -262.4512 | -0.088409
194 | 698.4 | -272.2168 | -0.091715
195 | 702 | -269.7754 | -0.092335
196 | 705.6 | -281.9824 | -0.095986
197 | 709.2 | -280.7617 | -0.096675
198 | 712.8 | -291.748 | -0.10019
199 | 716.4 | -291.748 | -0.10039
200 | 720 | -302.7344 | -0.10398
201 | 723.6 | -301.5137 | -0.10467
202 | 727.2 | -310.0586 | -0.10832
203 | 730.8 | -311.2793 | -0.10907
204 | 734.4 | -321.0449 | -0.11259
205 | 738 | -319.8242 | -0.11307
206 | 741.6 | -330.8105 | -0.11672
207 | 745.2 | -328.3691 | -0.11748
208 | 748.8 | -339.3555 | -0.12133
209 | 752.4 | -330.8105 | -0.11879
210 | 756 | -330.8105 | -0.11892
211 | 759.6 | -321.0449 | -0.11624
212 | 763.2 | -321.0449 | -0.11637
213 | 766.8 | -312.5 | -0.1139
214 | 770.4 | -311.2793 | -0.11396
215 | 774 | -301.5137 | -0.11107
216 | 777.6 | -302.7344 | -0.111
217 | 781.2 | -290.5273 | -0.10818
218 | 784.8 | -291.748 | -0.10832
219 | 788.4 | -280.7617 | -0.10556
220 | 792 | -283.2031 | -0.10549
221 | 795.6 | -269.7754 | -0.10253
222 | 799.2 | -272.2168 | -0.10239
223 | 802.8 | -260.0098 | -0.099499
224 | 806.4 | -261.2305 | -0.099706
225 | 810 | -252.6855 | -0.09695
226 | 813.6 | -253.9062 | -0.096744
227 | 817.2 | -244.1406 | -0.093644
228 | 820.8 | -241.6992 | -0.093575
229 | 824.4 | -233.1543 | -0.090751
230 | 828 | -223.3887 | -0.087927
231 | 831.6 | -223.3887 | -0.08772
232 | 835.2 | -213.623 | -0.084758
233 | 838.8 | -213.623 | -0.084414
234 | 842.4 | -203.8574 | -0.08159
235 | 846 | -203.8574 | -0.08159
236 | 849.6 | -195.3125 | -0.078628
237 | 853.2 | -194.0918 | -0.078628
238 | 856.8 | -184.3262 | -0.075391
239 | 860.4 | -185.5469 | -0.075184
240 | 864 | -175.7812 | -0.07236
241 | 867.6 | -175.7812 | -0.072429
242 | 871.2 | -166.0156 | -0.069398
243 | 874.8 | -164.7949 | -0.069122
244 | 878.4 | -156.25 | -0.066023
245 | 882 | -156.25 | -0.065885
246 | 885.6 | -147.7051 | -0.062785
247 | 889.2 | -145.2637 | -0.062785
248 | 892.8 | -136.7188 | -0.059755
249 | 896.4 | -136.7188 | -0.05941
250 | 900 | -126.9531 | -0.056517
251 | 903.6 | -126.9531 | -0.05631
252 | 907.2 | -117.1875 | -0.053417
253 | 910.8 | -115.9668 | -0.053142
254 | 914.4 | -106.2012 | -0.049904
255 | 918 | -106.2012 | -0.049629
256 | 921.6 | -97.6562 | -0.046529
257 | 925.2 | -96.4355 | -0.04646
258 | 928.8 | -87.8906 | -0.043567
259 | 932.4 | -87.8906 | -0.043292
260 | 936 | -78.125 | -0.039917
261 | 939.6 | -79.3457 | -0.039779
262 | 943.2 | -68.3594 | -0.036542
263 | 946.8 | -68.3594 | -0.03661
264 | 950.4 | -57.373 | -0.03358
265 | 954 | -57.373 | -0.033235
266 | 957.6 | -48.8281 | -0.029929
267 | 961.2 | -50.0488 | -0.029653
268 | 964.8 | -39.0625 | -0.02676
269 | 968.4 | -39.0625 | -0.026623
270 | 972 | -28.0762 | -0.023454
271 | 975.6 | -30.5176 | -0.022972
272 | 979.2 | -19.5312 | -0.019941
273 | 982.8 | -20.752 | -0.019528
274 | 986.4 | -12.207 | -0.016773
275 | 990 | -9.7656 | -0.016428
276 | 993.6 | -1.2207 | -0.013053
277 | 997.2 | 0 | -0.012709
Center data before PMax, ±Pr and ±Vc Calc.
PMax (µC/cm2) | 0.12071
Pr (µC/cm2) | 0.012485
-Pr (µC/cm2) | -0.012709
Ec (kV/cm) | 5147.6218
-Ec (kV/cm) | -6892.0771
CMax-Eff (nF) | 0.29448
Offset (µC/cm2) | 0.007267
Vert. (±Pr) Shift (µC/cm2) | -0.00011193
Horiz. Shift (±Ec) | -872.2276
A (Loop Area - µC/cm2·Volts) | 0.053682
Hysteresis Version: 5.3.0 - Radiant Technologies, Inc., 1999 - 10/02/14