## Hysteresis Task
Hysteresis
Executed Version | 5.3.0
Vision Version | 5.3.1 (R)
Vision Compiled | 2014-09-10
Driver Version | 5.1.14
Windows Version | Windows 7
Processor Information | x86 (AMD or Intel) - 4 Processors
Tester Name | RT66B0914-297
Tester S/N | RT66B0914-297
Internal Amp Type | No Internal Amp
Internal Amp Serial | 0
Execution Count | 1
Excel Date | 6/22/2022 - 16:26:31
Configuration Date | 06/22/22 11:41:40 AM
Execution Date | 06/22/22 04:25:18 PM
Sample Info.
Sample Name | 13_30_2
Lot Name
Wafer Name
Die Row/Column | 0/0
Capacitor ID | 0
Area (cm2) | 0.83917
Thickness (µm) | 2150
Mux Adjust | Disabled
Amplifier | High Voltage (HVA)
HVI Channel/Port | 1/1
DRIVE Gain Factor | 1000
DRIVE Voltage Limit | 4000
Tester Info
Tester Name | RT66B0914-297
Tester Serial Number | RT66B0914-297
Return Signal Amp. Level [Index] | HVI: 0.000021 [5]
Hysteresis Info
Task Name | Hyst-128
Max. Volts | 3010
Max. Field (kV/cm) | 14
Hysteresis Period (ms) | 1000
Preset Disabled
Profile | Standard Bipolar
Data | Valid Data
Point | Time (ms) | Field (kV/cm) | Measured Polarization (µC/cm2)
1 | 2 | -1.2207 | -6.5437
2 | 4 | 18.3105 | -6.6126
3 | 6 | 47.6074 | -6.6126
4 | 8 | 68.3594 | -6.6126
5 | 10 | 96.4355 | -6.6126
6 | 12 | 115.9668 | -6.6815
7 | 14 | 144.043 | -6.5437
8 | 16 | 163.5742 | -6.5437
9 | 18 | 194.0918 | -6.5437
10 | 20 | 216.0645 | -6.4748
11 | 22 | 242.9199 | -6.5437
12 | 24 | 261.2305 | -6.5437
13 | 26 | 289.3066 | -6.4748
14 | 28 | 310.0586 | -6.4748
15 | 30 | 339.3555 | -6.4748
16 | 32 | 360.1074 | -6.406
17 | 34 | 377.1973 | -6.4748
18 | 36 | 406.4941 | -6.406
19 | 38 | 426.0254 | -6.406
20 | 40 | 455.3223 | -6.3371
21 | 42 | 476.0742 | -6.2682
22 | 44 | 505.3711 | -6.1993
23 | 46 | 523.6816 | -6.2682
24 | 48 | 552.9785 | -6.1304
25 | 50 | 570.0684 | -6.1304
26 | 52 | 599.3652 | -6.1304
27 | 54 | 621.3379 | -5.9238
28 | 56 | 650.6348 | -6.0616
29 | 58 | 668.9453 | -5.9238
30 | 60 | 698.2422 | -5.9238
31 | 62 | 716.5527 | -5.8549
32 | 64 | 737.3047 | -5.786
33 | 66 | 765.3809 | -5.7171
34 | 68 | 786.1328 | -5.7171
35 | 70 | 815.4297 | -5.5794
36 | 72 | 834.9609 | -5.5794
37 | 74 | 863.0371 | -5.5105
38 | 76 | 881.3477 | -5.4416
39 | 78 | 913.0859 | -5.3727
40 | 80 | 930.1758 | -5.235
41 | 82 | 959.4727 | -5.1661
42 | 84 | 981.4453 | -5.0972
43 | 86 | 1009.5215 | -4.9595
44 | 88 | 1026.6113 | -4.8906
45 | 90 | 1047.3633 | -4.8906
46 | 92 | 1076.6602 | -4.8217
47 | 94 | 1096.1914 | -4.6839
48 | 96 | 1125.4883 | -4.615
49 | 98 | 1145.0195 | -4.4773
50 | 100 | 1175.5371 | -4.4084
51 | 102 | 1193.8477 | -4.3395
52 | 104 | 1220.7031 | -4.2706
53 | 106 | 1241.4551 | -4.064
54 | 108 | 1270.752 | -4.064
55 | 110 | 1289.0625 | -3.9951
56 | 112 | 1318.3594 | -3.7196
57 | 114 | 1340.332 | -3.7196
58 | 116 | 1369.6289 | -3.5818
59 | 118 | 1386.7188 | -3.4441
60 | 120 | 1406.25 | -3.3063
61 | 122 | 1435.5469 | -3.2374
62 | 124 | 1453.8574 | -2.9619
63 | 126 | 1483.1543 | -2.893
64 | 128 | 1505.127 | -2.6864
65 | 130 | 1533.2031 | -2.6864
66 | 132 | 1553.9551 | -2.4108
67 | 134 | 1580.8105 | -2.4108
68 | 136 | 1600.3418 | -2.0664
69 | 138 | 1629.6387 | -1.9287
70 | 140 | 1647.9492 | -1.7909
71 | 142 | 1677.2461 | -1.5154
72 | 144 | 1697.998 | -1.4465
73 | 146 | 1727.2949 | -1.3087
74 | 148 | 1745.6055 | -1.0332
75 | 150 | 1766.3574 | -0.82658
76 | 152 | 1791.9922 | -0.55105
77 | 154 | 1813.9648 | -0.27553
78 | 156 | 1843.2617 | -0.13776
79 | 158 | 1862.793 | 0.068881
80 | 160 | 1892.0898 | 0.27553
81 | 162 | 1911.6211 | 0.61993
82 | 164 | 1940.918 | 0.96434
83 | 166 | 1958.0078 | 1.3087
84 | 168 | 1989.7461 | 1.5843
85 | 170 | 2008.0566 | 1.7909
86 | 172 | 2036.1328 | 2.1353
87 | 174 | 2058.1055 | 2.4797
88 | 176 | 2086.1816 | 2.8241
89 | 178 | 2104.4922 | 3.0308
90 | 180 | 2125.2441 | 3.5129
91 | 182 | 2153.3203 | 3.5818
92 | 184 | 2175.293 | 4.064
93 | 186 | 2202.1484 | 4.2706
94 | 188 | 2220.459 | 4.5462
95 | 190 | 2252.1973 | 4.8906
96 | 192 | 2271.7285 | 5.1661
97 | 194 | 2299.8047 | 5.3039
98 | 196 | 2318.1152 | 5.6483
99 | 198 | 2348.6328 | 5.9238
100 | 200 | 2365.7227 | 6.1993
101 | 202 | 2396.2402 | 6.2682
102 | 204 | 2415.7715 | 6.6126
103 | 206 | 2446.2891 | 6.8192
104 | 208 | 2463.3789 | 7.0259
105 | 210 | 2484.1309 | 7.3014
106 | 212 | 2512.207 | 7.4392
107 | 214 | 2532.959 | 7.5769
108 | 216 | 2559.8145 | 7.7836
109 | 218 | 2580.5664 | 7.9902
110 | 220 | 2609.8633 | 8.128
111 | 222 | 2629.3945 | 8.2658
112 | 224 | 2657.4707 | 8.4035
113 | 226 | 2675.7812 | 8.6102
114 | 228 | 2707.5195 | 8.6102
115 | 230 | 2725.8301 | 8.8857
116 | 232 | 2755.127 | 9.0234
117 | 234 | 2775.8789 | 9.2301
118 | 236 | 2795.4102 | 9.299
119 | 238 | 2822.2656 | 9.299
120 | 240 | 2841.7969 | 9.4367
121 | 242 | 2872.3145 | 9.6434
122 | 244 | 2893.0664 | 9.7811
123 | 246 | 2919.9219 | 9.7811
124 | 248 | 2940.6738 | 9.85
125 | 250 | 2969.9707 | 10.0567
126 | 252 | 2988.2812 | 10.0567
127 | 254 | 2968.75 | 10.2633
128 | 256 | 2939.4531 | 10.1944
129 | 258 | 2919.9219 | 10.1255
130 | 260 | 2890.625 | 10.1255
131 | 262 | 2873.5352 | 10.2633
132 | 264 | 2843.0176 | 10.2633
133 | 266 | 2823.4863 | 10.1944
134 | 268 | 2794.1895 | 10.2633
135 | 270 | 2773.4375 | 10.1944
136 | 272 | 2755.127 | 10.1944
137 | 274 | 2725.8301 | 10.1944
138 | 276 | 2706.2988 | 10.2633
139 | 278 | 2675.7812 | 10.1944
140 | 280 | 2657.4707 | 10.1944
141 | 282 | 2630.6152 | 10.1944
142 | 284 | 2609.8633 | 10.1255
143 | 286 | 2580.5664 | 10.1944
144 | 288 | 2561.0352 | 10.2633
145 | 290 | 2529.2969 | 10.1944
146 | 292 | 2512.207 | 10.1944
147 | 294 | 2485.3516 | 10.1944
148 | 296 | 2465.8203 | 10.1255
149 | 298 | 2443.8477 | 10.0567
150 | 300 | 2415.7715 | 10.1944
151 | 302 | 2396.2402 | 10.0567
152 | 304 | 2365.7227 | 10.0567
153 | 306 | 2347.4121 | 9.9878
154 | 308 | 2319.3359 | 10.0567
155 | 310 | 2299.8047 | 10.0567
156 | 312 | 2270.5078 | 10.1255
157 | 314 | 2252.1973 | 10.1255
158 | 316 | 2221.6797 | 10.0567
159 | 318 | 2200.9277 | 9.9189
160 | 320 | 2174.0723 | 10.0567
161 | 322 | 2153.3203 | 9.9878
162 | 324 | 2124.0234 | 9.9878
163 | 326 | 2104.4922 | 10.0567
164 | 328 | 2087.4023 | 9.9878
165 | 330 | 2055.6641 | 9.9878
166 | 332 | 2036.1328 | 9.9189
167 | 334 | 2009.2773 | 9.9189
168 | 336 | 1989.7461 | 9.9189
169 | 338 | 1959.2285 | 9.9878
170 | 340 | 1940.918 | 9.9189
171 | 342 | 1912.8418 | 9.85
172 | 344 | 1890.8691 | 9.85
173 | 346 | 1862.793 | 9.85
174 | 348 | 1843.2617 | 9.7811
175 | 350 | 1812.7441 | 9.85
176 | 352 | 1793.2129 | 9.85
177 | 354 | 1765.1367 | 9.7811
178 | 356 | 1745.6055 | 9.85
179 | 358 | 1726.0742 | 9.7123
180 | 360 | 1697.998 | 9.7123
181 | 362 | 1678.4668 | 9.7811
182 | 364 | 1650.3906 | 9.6434
183 | 366 | 1629.6387 | 9.7123
184 | 368 | 1600.3418 | 9.7123
185 | 370 | 1580.8105 | 9.6434
186 | 372 | 1551.5137 | 9.5745
187 | 374 | 1531.9824 | 9.6434
188 | 376 | 1501.4648 | 9.5745
189 | 378 | 1484.375 | 9.5056
190 | 380 | 1453.8574 | 9.5056
191 | 382 | 1434.3262 | 9.6434
192 | 384 | 1406.25 | 9.5745
193 | 386 | 1389.1602 | 9.5745
194 | 388 | 1368.4082 | 9.5745
195 | 390 | 1340.332 | 9.5745
196 | 392 | 1320.8008 | 9.5056
197 | 394 | 1290.2832 | 9.5056
198 | 396 | 1269.5312 | 9.6434
199 | 398 | 1241.4551 | 9.5056
200 | 400 | 1221.9238 | 9.5056
201 | 402 | 1192.627 | 9.3679
202 | 404 | 1174.3164 | 9.3679
203 | 406 | 1145.0195 | 9.3679
204 | 408 | 1124.2676 | 9.3679
205 | 410 | 1096.1914 | 9.299
206 | 412 | 1076.6602 | 9.2301
207 | 414 | 1047.3633 | 9.299
208 | 416 | 1029.0527 | 9.299
209 | 418 | 1008.3008 | 9.2301
210 | 420 | 979.0039 | 9.299
211 | 422 | 960.6934 | 9.0923
212 | 424 | 930.1758 | 9.1612
213 | 426 | 913.0859 | 9.0923
214 | 428 | 882.5684 | 9.0923
215 | 430 | 864.2578 | 9.0923
216 | 432 | 833.7402 | 9.0923
217 | 434 | 814.209 | 9.0923
218 | 436 | 784.9121 | 9.0234
219 | 438 | 766.6016 | 9.0234
220 | 440 | 737.3047 | 8.9546
221 | 442 | 716.5527 | 9.0234
222 | 444 | 697.0215 | 8.9546
223 | 446 | 668.9453 | 8.9546
224 | 448 | 650.6348 | 8.8857
225 | 450 | 620.1172 | 8.8857
226 | 452 | 601.8066 | 8.8168
227 | 454 | 573.7305 | 8.8168
228 | 456 | 552.9785 | 8.679
229 | 458 | 523.6816 | 8.7479
230 | 460 | 502.9297 | 8.679
231 | 462 | 473.6328 | 8.7479
232 | 464 | 455.3223 | 8.6102
233 | 466 | 427.2461 | 8.679
234 | 468 | 407.7148 | 8.679
235 | 470 | 378.418 | 8.6102
236 | 472 | 360.1074 | 8.4724
237 | 474 | 340.5762 | 8.5413
238 | 476 | 310.0586 | 8.6102
239 | 478 | 290.5273 | 8.5413
240 | 480 | 260.0098 | 8.3346
241 | 482 | 242.9199 | 8.4724
242 | 484 | 211.1816 | 8.3346
243 | 486 | 191.6504 | 8.3346
244 | 488 | 166.0156 | 8.2658
245 | 490 | 145.2637 | 8.2658
246 | 492 | 117.1875 | 8.1969
247 | 494 | 96.4355 | 8.1969
248 | 496 | 67.1387 | 8.1969
249 | 498 | 46.3867 | 8.1969
250 | 500 | 19.5312 | 8.128
251 | 502 | 1.2207 | 8.0591
252 | 504 | -21.9727 | 7.9213
253 | 506 | -40.2832 | 7.9213
254 | 508 | -68.3594 | 7.7836
255 | 510 | -87.8906 | 7.8525
256 | 512 | -119.6289 | 7.9213
257 | 514 | -135.498 | 7.6458
258 | 516 | -163.5742 | 7.6458
259 | 518 | -184.3262 | 7.5769
260 | 520 | -212.4023 | 7.5081
261 | 522 | -233.1543 | 7.5769
262 | 524 | -261.2305 | 7.5081
263 | 526 | -281.9824 | 7.4392
264 | 528 | -311.2793 | 7.3703
265 | 530 | -329.5898 | 7.3014
266 | 532 | -350.3418 | 7.3014
267 | 534 | -378.418 | 7.2325
268 | 536 | -397.9492 | 7.2325
269 | 538 | -426.0254 | 7.1637
270 | 540 | -446.7773 | 7.0948
271 | 542 | -477.2949 | 7.0259
272 | 544 | -494.3848 | 6.957
273 | 546 | -523.6816 | 6.8881
274 | 548 | -544.4336 | 6.7504
275 | 550 | -571.2891 | 6.7504
276 | 552 | -590.8203 | 6.6815
277 | 554 | -621.3379 | 6.6815
278 | 556 | -640.8691 | 6.6126
279 | 558 | -668.9453 | 6.5437
280 | 560 | -689.6973 | 6.6126
281 | 562 | -709.2285 | 6.406
282 | 564 | -737.3047 | 6.1993
283 | 566 | -756.8359 | 6.2682
284 | 568 | -786.1328 | 6.1304
285 | 570 | -805.6641 | 6.0616
286 | 572 | -832.5195 | 6.0616
287 | 574 | -853.2715 | 5.9927
288 | 576 | -883.7891 | 5.8549
289 | 578 | -902.0996 | 5.7171
290 | 580 | -932.6172 | 5.6483
291 | 582 | -949.707 | 5.5794
292 | 584 | -981.4453 | 5.4416
293 | 586 | -998.5352 | 5.5105
294 | 588 | -1027.832 | 5.235
295 | 590 | -1047.3633 | 5.235
296 | 592 | -1066.8945 | 5.0972
297 | 594 | -1097.4121 | 5.0283
298 | 596 | -1115.7227 | 4.9595
299 | 598 | -1147.4609 | 4.8217
300 | 600 | -1165.7715 | 4.5462
301 | 602 | -1193.8477 | 4.615
302 | 604 | -1214.5996 | 4.4084
303 | 606 | -1241.4551 | 4.5462
304 | 608 | -1260.9863 | 4.2018
305 | 610 | -1289.0625 | 4.064
306 | 612 | -1309.8145 | 3.9262
307 | 614 | -1337.8906 | 3.7885
308 | 616 | -1358.6426 | 3.6507
309 | 618 | -1389.1602 | 3.5818
310 | 620 | -1407.4707 | 3.4441
311 | 622 | -1424.5605 | 3.3063
312 | 624 | -1456.2988 | 3.1685
313 | 626 | -1475.8301 | 2.9619
314 | 628 | -1503.9062 | 2.8241
315 | 630 | -1524.6582 | 2.6864
316 | 632 | -1552.7344 | 2.6175
317 | 634 | -1571.0449 | 2.342
318 | 636 | -1599.1211 | 2.1353
319 | 638 | -1621.0938 | 1.9976
320 | 640 | -1649.1699 | 1.722
321 | 642 | -1667.4805 | 1.5843
322 | 644 | -1697.998 | 1.3087
323 | 646 | -1717.5293 | 1.2399
324 | 648 | -1745.6055 | 0.96434
325 | 650 | -1766.3574 | 0.61993
326 | 652 | -1785.8887 | 0.55105
327 | 654 | -1815.1855 | 0.20664
328 | 656 | -1833.4961 | 0
329 | 658 | -1864.0137 | -0.20664
330 | 660 | -1879.8828 | -0.61993
331 | 662 | -1910.4004 | -0.89546
332 | 664 | -1931.1523 | -1.1021
333 | 666 | -1960.4492 | -1.4465
334 | 668 | -1978.7598 | -1.7909
335 | 670 | -2009.2773 | -2.0664
336 | 672 | -2028.8086 | -2.2731
337 | 674 | -2056.8848 | -2.7553
338 | 676 | -2075.1953 | -2.893
339 | 678 | -2098.3887 | -3.1685
340 | 680 | -2126.4648 | -3.5129
341 | 682 | -2143.5547 | -3.9262
342 | 684 | -2174.0723 | -4.064
343 | 686 | -2193.6035 | -4.4084
344 | 688 | -2221.6797 | -4.615
345 | 690 | -2241.2109 | -4.9595
346 | 692 | -2270.5078 | -5.235
347 | 694 | -2290.0391 | -5.4416
348 | 696 | -2319.3359 | -5.786
349 | 698 | -2340.0879 | -6.0616
350 | 700 | -2366.9434 | -6.1993
351 | 702 | -2386.4746 | -6.406
352 | 704 | -2418.2129 | -6.6815
353 | 706 | -2436.5234 | -6.8192
354 | 708 | -2454.834 | -7.0259
355 | 710 | -2484.1309 | -7.1637
356 | 712 | -2503.6621 | -7.4392
357 | 714 | -2531.7383 | -7.5769
358 | 716 | -2552.4902 | -7.7836
359 | 718 | -2581.7871 | -7.9213
360 | 720 | -2600.0977 | -8.0591
361 | 722 | -2630.6152 | -8.2658
362 | 724 | -2651.3672 | -8.4035
363 | 726 | -2678.2227 | -8.4724
364 | 728 | -2697.7539 | -8.6102
365 | 730 | -2727.0508 | -8.8857
366 | 732 | -2746.582 | -8.8857
367 | 734 | -2775.8789 | -9.0234
368 | 736 | -2795.4102 | -9.1612
369 | 738 | -2814.9414 | -9.2301
370 | 740 | -2844.2383 | -9.3679
371 | 742 | -2862.5488 | -9.5056
372 | 744 | -2891.8457 | -9.6434
373 | 746 | -2911.377 | -9.7123
374 | 748 | -2939.4531 | -9.85
375 | 750 | -2960.2051 | -9.9189
376 | 752 | -2988.2812 | -10.0567
377 | 754 | -2958.9844 | -10.1944
378 | 756 | -2941.8945 | -10.0567
379 | 758 | -2911.377 | -10.1255
380 | 760 | -2893.0664 | -10.1255
381 | 762 | -2863.7695 | -10.2633
382 | 764 | -2843.0176 | -10.2633
383 | 766 | -2812.5 | -10.2633
384 | 768 | -2795.4102 | -10.1255
385 | 770 | -2774.6582 | -10.1255
386 | 772 | -2744.1406 | -10.1944
387 | 774 | -2728.2715 | -10.1944
388 | 776 | -2698.9746 | -10.1944
389 | 778 | -2678.2227 | -10.1944
390 | 780 | -2650.1465 | -10.1944
391 | 782 | -2630.6152 | -10.1255
392 | 784 | -2601.3184 | -10.1944
393 | 786 | -2581.7871 | -10.1255
394 | 788 | -2553.7109 | -10.2633
395 | 790 | -2531.7383 | -10.0567
396 | 792 | -2503.6621 | -10.1944
397 | 794 | -2484.1309 | -10.1255
398 | 796 | -2454.834 | -10.1944
399 | 798 | -2436.5234 | -10.1255
400 | 800 | -2418.2129 | -10.1944
401 | 802 | -2387.6953 | -10.1255
402 | 804 | -2368.1641 | -10.0567
403 | 806 | -2337.6465 | -10.0567
404 | 808 | -2318.1152 | -10.0567
405 | 810 | -2290.0391 | -10.1255
406 | 812 | -2270.5078 | -9.9878
407 | 814 | -2241.2109 | -10.1255
408 | 816 | -2222.9004 | -9.9878
409 | 818 | -2193.6035 | -9.9878
410 | 820 | -2175.293 | -10.0567
411 | 822 | -2143.5547 | -9.9878
412 | 824 | -2124.0234 | -9.9878
413 | 826 | -2097.168 | -10.0567
414 | 828 | -2075.1953 | -9.9189
415 | 830 | -2058.1055 | -9.9189
416 | 832 | -2028.8086 | -9.9878
417 | 834 | -2006.8359 | -9.9189
418 | 836 | -1979.9805 | -9.9878
419 | 838 | -1961.6699 | -9.9878
420 | 840 | -1931.1523 | -9.9189
421 | 842 | -1911.6211 | -9.85
422 | 844 | -1883.5449 | -9.7811
423 | 846 | -1864.0137 | -9.9189
424 | 848 | -1833.4961 | -9.85
425 | 850 | -1815.1855 | -9.85
426 | 852 | -1784.668 | -9.85
427 | 854 | -1765.1367 | -9.85
428 | 856 | -1745.6055 | -9.7811
429 | 858 | -1718.75 | -9.85
430 | 860 | -1696.7773 | -9.7811
431 | 862 | -1668.7012 | -9.7811
432 | 864 | -1650.3906 | -9.7811
433 | 866 | -1621.0938 | -9.7123
434 | 868 | -1601.5625 | -9.7123
435 | 870 | -1573.4863 | -9.7811
436 | 872 | -1555.1758 | -9.7123
437 | 874 | -1524.6582 | -9.7123
438 | 876 | -1503.9062 | -9.5745
439 | 878 | -1474.6094 | -9.6434
440 | 880 | -1455.0781 | -9.5745
441 | 882 | -1425.7812 | -9.6434
442 | 884 | -1406.25 | -9.6434
443 | 886 | -1387.9395 | -9.7123
444 | 888 | -1359.8633 | -9.5056
445 | 890 | -1337.8906 | -9.6434
446 | 892 | -1311.0352 | -9.5745
447 | 894 | -1290.2832 | -9.5745
448 | 896 | -1262.207 | -9.5056
449 | 898 | -1242.6758 | -9.5745
450 | 900 | -1214.5996 | -9.5056
451 | 902 | -1193.8477 | -9.3679
452 | 904 | -1165.7715 | -9.4367
453 | 906 | -1145.0195 | -9.3679
454 | 908 | -1114.502 | -9.4367
455 | 910 | -1097.4121 | -9.4367
456 | 912 | -1066.8945 | -9.299
457 | 914 | -1048.584 | -9.2301
458 | 916 | -1026.6113 | -9.3679
459 | 918 | -1000.9766 | -9.299
460 | 920 | -980.2246 | -9.299
461 | 922 | -949.707 | -9.2301
462 | 924 | -931.3965 | -9.1612
463 | 926 | -902.0996 | -9.299
464 | 928 | -883.7891 | -9.299
465 | 930 | -854.4922 | -9.1612
466 | 932 | -834.9609 | -9.0923
467 | 934 | -806.8848 | -9.1612
468 | 936 | -786.1328 | -9.1612
469 | 938 | -755.6152 | -9.0234
470 | 940 | -738.5254 | -9.0234
471 | 942 | -709.2285 | -9.0923
472 | 944 | -689.6973 | -9.0234
473 | 946 | -668.9453 | -9.0923
474 | 948 | -640.8691 | -8.8857
475 | 950 | -620.1172 | -8.9546
476 | 952 | -590.8203 | -8.8168
477 | 954 | -571.2891 | -8.8168
478 | 956 | -543.2129 | -8.8168
479 | 958 | -524.9023 | -8.8168
480 | 960 | -494.3848 | -8.8168
481 | 962 | -474.8535 | -8.8168
482 | 964 | -445.5566 | -8.8168
483 | 966 | -427.2461 | -8.7479
484 | 968 | -397.9492 | -8.8168
485 | 970 | -379.6387 | -8.679
486 | 972 | -350.3418 | -8.6102
487 | 974 | -329.5898 | -8.6102
488 | 976 | -310.0586 | -8.679
489 | 978 | -280.7617 | -8.6102
490 | 980 | -261.2305 | -8.4724
491 | 982 | -233.1543 | -8.4724
492 | 984 | -213.623 | -8.4035
493 | 986 | -181.8848 | -8.3346
494 | 988 | -164.7949 | -8.4035
495 | 990 | -134.2773 | -8.3346
496 | 992 | -115.9668 | -8.2658
497 | 994 | -87.8906 | -8.3346
498 | 996 | -68.3594 | -8.2658
499 | 998 | -40.2832 | -8.1969
500 | 1000 | -20.752 | -8.128
501 | 1002 | -1.2207 | -8.128
Center data before PMax, ±Pr and ±Vc Calc.
PMax (µC/cm2) | 10.0567
Pr (µC/cm2) | 8.0519
-Pr (µC/cm2) | -8.128
Ec (kV/cm) | 399100.7487
-Ec (kV/cm) | -394201.6602
CMax-Eff (nF) | 2.8037
Offset (µC/cm2) | 6.6126
Vert. (±Pr) Shift (µC/cm2) | -0.038066
Horiz. Shift (±Ec) | 2449.5443
A (Loop Area - µC/cm2·Volts) | 284.5975
Hysteresis Version: 5.3.0 - Radiant Technologies, Inc., 1999 - 10/02/14