## Hysteresis Task
Hysteresis
Executed Version | 5.3.0
Vision Version | 5.3.1 (R)
Vision Compiled | 2014-09-10
Driver Version | 5.1.14
Windows Version | Windows 7
Processor Information | x86 (AMD or Intel) - 4 Processors
Tester Name | RT66B0914-297
Tester S/N | RT66B0914-297
Internal Amp Type | No Internal Amp
Internal Amp Serial | 0
Execution Count | 1
Excel Date | 6/22/2022 - 16:22:8
Configuration Date | 06/22/22 11:41:40 AM
Execution Date | 06/22/22 04:20:55 PM
Sample Info.
Sample Name | 13_30_2
Lot Name
Wafer Name
Die Row/Column | 0/0
Capacitor ID | 0
Area (cm2) | 0.83917
Thickness (µm) | 2150
Mux Adjust | Disabled
Amplifier | High Voltage (HVA)
HVI Channel/Port | 1/1
DRIVE Gain Factor | 1000
DRIVE Voltage Limit | 4000
Tester Info
Tester Name | RT66B0914-297
Tester Serial Number | RT66B0914-297
Return Signal Amp. Level [Index] | 0.021 [2]
Hysteresis Info
Task Name | Hyst-128
Max. Volts | 860
Max. Field (kV/cm) | 4
Hysteresis Period (ms) | 1000
Preset Disabled
Profile | Standard Bipolar
Data | Valid Data
Point | Time (ms) | Field (kV/cm) | Measured Polarization (µC/cm2)
1 | 2 | -1.2207 | -0.085792
2 | 4 | 8.5449 | -0.083036
3 | 6 | 8.5449 | -0.083036
4 | 8 | 18.3105 | -0.080143
5 | 10 | 26.8555 | -0.077181
6 | 12 | 37.8418 | -0.074426
7 | 14 | 39.0625 | -0.074151
8 | 16 | 46.3867 | -0.07112
9 | 18 | 57.373 | -0.068158
10 | 20 | 57.373 | -0.068158
11 | 22 | 68.3594 | -0.064989
12 | 24 | 76.9043 | -0.061545
13 | 26 | 78.125 | -0.061339
14 | 28 | 89.1113 | -0.057964
15 | 30 | 96.4355 | -0.054313
16 | 32 | 106.2012 | -0.050662
17 | 34 | 107.4219 | -0.050111
18 | 36 | 115.9668 | -0.046598
19 | 38 | 124.5117 | -0.042879
20 | 40 | 124.5117 | -0.042396
21 | 42 | 134.2773 | -0.038746
22 | 44 | 146.4844 | -0.034682
23 | 46 | 145.2637 | -0.033993
24 | 48 | 153.8086 | -0.030136
25 | 50 | 163.5742 | -0.025865
26 | 52 | 177.002 | -0.021594
27 | 54 | 174.5605 | -0.02063
28 | 56 | 185.5469 | -0.016704
29 | 58 | 194.0918 | -0.012433
30 | 60 | 196.5332 | -0.011538
31 | 62 | 202.6367 | -0.0073359
32 | 64 | 213.623 | -0.0029275
33 | 66 | 222.168 | 0.0016187
34 | 68 | 223.3887 | 0.0029275
35 | 70 | 231.9336 | 0.007267
36 | 72 | 240.4785 | 0.011882
37 | 74 | 241.6992 | 0.013053
38 | 76 | 251.4648 | 0.017461
39 | 78 | 261.2305 | 0.021939
40 | 80 | 261.2305 | 0.023179
41 | 82 | 272.2168 | 0.027656
42 | 84 | 281.9824 | 0.032271
43 | 86 | 291.748 | 0.03723
44 | 88 | 291.748 | 0.038815
45 | 90 | 300.293 | 0.043361
46 | 92 | 310.0586 | 0.048251
47 | 94 | 307.6172 | 0.049698
48 | 96 | 321.0449 | 0.054382
49 | 98 | 330.8105 | 0.059203
50 | 100 | 341.7969 | 0.064232
51 | 102 | 339.3555 | 0.065885
52 | 104 | 349.1211 | 0.070707
53 | 106 | 358.8867 | 0.075735
54 | 108 | 360.1074 | 0.077388
55 | 110 | 369.873 | 0.082279
56 | 112 | 378.418 | 0.087307
57 | 114 | 380.8594 | 0.088891
58 | 116 | 386.9629 | 0.093713
59 | 118 | 396.7285 | 0.098879
60 | 120 | 406.4941 | 0.10418
61 | 122 | 407.7148 | 0.10604
62 | 124 | 417.4805 | 0.1108
63 | 126 | 427.2461 | 0.11617
64 | 128 | 428.4668 | 0.11803
65 | 130 | 437.0117 | 0.12306
66 | 132 | 446.7773 | 0.12836
67 | 134 | 446.7773 | 0.13029
68 | 136 | 456.543 | 0.13525
69 | 138 | 465.0879 | 0.14048
70 | 140 | 474.8535 | 0.14613
71 | 142 | 476.0742 | 0.14813
72 | 144 | 485.8398 | 0.1533
73 | 146 | 495.6055 | 0.15887
74 | 148 | 495.6055 | 0.16087
75 | 150 | 505.3711 | 0.16611
76 | 152 | 513.916 | 0.17169
77 | 154 | 522.4609 | 0.17747
78 | 156 | 524.9023 | 0.17968
79 | 158 | 534.668 | 0.18484
80 | 160 | 544.4336 | 0.19056
81 | 162 | 543.2129 | 0.19263
82 | 164 | 552.9785 | 0.19793
83 | 166 | 562.7441 | 0.20365
84 | 168 | 561.5234 | 0.20592
85 | 170 | 572.5098 | 0.21143
86 | 172 | 583.4961 | 0.21708
87 | 174 | 590.8203 | 0.22321
88 | 176 | 593.2617 | 0.22548
89 | 178 | 601.8066 | 0.23113
90 | 180 | 610.3516 | 0.23692
91 | 182 | 610.3516 | 0.23912
92 | 184 | 622.5586 | 0.24484
93 | 186 | 629.8828 | 0.2509
94 | 188 | 639.6484 | 0.25717
95 | 190 | 640.8691 | 0.25992
96 | 192 | 653.0762 | 0.26557
97 | 194 | 659.1797 | 0.27184
98 | 196 | 661.6211 | 0.27418
99 | 198 | 671.3867 | 0.28004
100 | 200 | 679.9316 | 0.28603
101 | 202 | 679.9316 | 0.28872
102 | 204 | 690.918 | 0.29443
103 | 206 | 698.2422 | 0.30063
104 | 208 | 708.0078 | 0.30731
105 | 210 | 709.2285 | 0.31014
106 | 212 | 720.2148 | 0.31627
107 | 214 | 727.5391 | 0.32281
108 | 216 | 728.7598 | 0.32543
109 | 218 | 738.5254 | 0.33142
110 | 220 | 748.291 | 0.33797
111 | 222 | 745.8496 | 0.34079
112 | 224 | 759.2773 | 0.34685
113 | 226 | 766.6016 | 0.3534
114 | 228 | 773.9258 | 0.36028
115 | 230 | 775.1465 | 0.36352
116 | 232 | 786.1328 | 0.37
117 | 234 | 794.6777 | 0.37688
118 | 236 | 797.1191 | 0.38005
119 | 238 | 806.8848 | 0.38625
120 | 240 | 815.4297 | 0.39307
121 | 242 | 827.6367 | 0.40044
122 | 244 | 825.1953 | 0.40382
123 | 246 | 834.9609 | 0.4105
124 | 248 | 844.7266 | 0.41773
125 | 250 | 843.5059 | 0.42117
126 | 252 | 855.7129 | 0.4282
127 | 254 | 843.5059 | 0.42772
128 | 256 | 845.9473 | 0.42992
129 | 258 | 836.1816 | 0.42854
130 | 260 | 825.1953 | 0.42662
131 | 262 | 826.416 | 0.42765
132 | 264 | 815.4297 | 0.42558
133 | 266 | 805.6641 | 0.42317
134 | 268 | 795.8984 | 0.42097
135 | 270 | 795.8984 | 0.42117
136 | 272 | 786.1328 | 0.41869
137 | 274 | 776.3672 | 0.41615
138 | 276 | 775.1465 | 0.41628
139 | 278 | 766.6016 | 0.41353
140 | 280 | 759.2773 | 0.41057
141 | 282 | 747.0703 | 0.40795
142 | 284 | 748.291 | 0.40795
143 | 286 | 736.084 | 0.40499
144 | 288 | 728.7598 | 0.4023
145 | 290 | 728.7598 | 0.40237
146 | 292 | 718.9941 | 0.39941
147 | 294 | 709.2285 | 0.39652
148 | 296 | 709.2285 | 0.39645
149 | 298 | 698.2422 | 0.39335
150 | 300 | 689.6973 | 0.39018
151 | 302 | 681.1523 | 0.38715
152 | 304 | 678.7109 | 0.38708
153 | 306 | 668.9453 | 0.38412
154 | 308 | 660.4004 | 0.38102
155 | 310 | 660.4004 | 0.38088
156 | 312 | 651.8555 | 0.37778
157 | 314 | 640.8691 | 0.37482
158 | 316 | 640.8691 | 0.37468
159 | 318 | 632.3242 | 0.3713
160 | 320 | 621.3379 | 0.368
161 | 322 | 610.3516 | 0.36476
162 | 324 | 612.793 | 0.36462
163 | 326 | 603.0273 | 0.36145
164 | 328 | 593.2617 | 0.35829
165 | 330 | 593.2617 | 0.35808
166 | 332 | 581.0547 | 0.35484
167 | 334 | 573.7305 | 0.35167
168 | 336 | 562.7441 | 0.3483
169 | 338 | 562.7441 | 0.34795
170 | 340 | 554.1992 | 0.34465
171 | 342 | 544.4336 | 0.34134
172 | 344 | 543.2129 | 0.341
173 | 346 | 532.2266 | 0.33769
174 | 348 | 523.6816 | 0.33445
175 | 350 | 522.4609 | 0.33425
176 | 352 | 515.1367 | 0.33094
177 | 354 | 505.3711 | 0.3275
178 | 356 | 495.6055 | 0.32391
179 | 358 | 495.6055 | 0.32364
180 | 360 | 485.8398 | 0.32026
181 | 362 | 476.0742 | 0.31682
182 | 364 | 477.2949 | 0.31627
183 | 366 | 466.3086 | 0.31296
184 | 368 | 456.543 | 0.30945
185 | 370 | 444.3359 | 0.30594
186 | 372 | 446.7773 | 0.30552
187 | 374 | 435.791 | 0.30208
188 | 376 | 426.0254 | 0.29857
189 | 378 | 428.4668 | 0.29801
190 | 380 | 417.4805 | 0.2945
191 | 382 | 407.7148 | 0.29106
192 | 384 | 408.9355 | 0.29058
193 | 386 | 397.9492 | 0.28706
194 | 388 | 389.4043 | 0.28341
195 | 390 | 379.6387 | 0.2799
196 | 392 | 377.1973 | 0.27921
197 | 394 | 368.6523 | 0.27577
198 | 396 | 358.8867 | 0.27205
199 | 398 | 358.8867 | 0.27143
200 | 400 | 350.3418 | 0.26771
201 | 402 | 341.7969 | 0.26406
202 | 404 | 339.3555 | 0.26357
203 | 406 | 330.8105 | 0.26013
204 | 408 | 319.8242 | 0.25641
205 | 410 | 310.0586 | 0.25262
206 | 412 | 310.0586 | 0.25193
207 | 414 | 301.5137 | 0.24828
208 | 416 | 292.9688 | 0.24436
209 | 418 | 291.748 | 0.24374
210 | 420 | 283.2031 | 0.24002
211 | 422 | 272.2168 | 0.23623
212 | 424 | 262.4512 | 0.23237
213 | 426 | 262.4512 | 0.23168
214 | 428 | 252.6855 | 0.22803
215 | 430 | 244.1406 | 0.22417
216 | 432 | 242.9199 | 0.22349
217 | 434 | 233.1543 | 0.2199
218 | 436 | 224.6094 | 0.21577
219 | 438 | 223.3887 | 0.21494
220 | 440 | 212.4023 | 0.21109
221 | 442 | 202.6367 | 0.2073
222 | 444 | 194.0918 | 0.20317
223 | 446 | 194.0918 | 0.20248
224 | 448 | 184.3262 | 0.19869
225 | 450 | 175.7812 | 0.19476
226 | 452 | 175.7812 | 0.19394
227 | 454 | 163.5742 | 0.19008
228 | 456 | 155.0293 | 0.18594
229 | 458 | 144.043 | 0.18174
230 | 460 | 145.2637 | 0.18078
231 | 462 | 135.498 | 0.17699
232 | 464 | 126.9531 | 0.17286
233 | 466 | 126.9531 | 0.17203
234 | 468 | 117.1875 | 0.16831
235 | 470 | 108.6426 | 0.16418
236 | 472 | 107.4219 | 0.16328
237 | 474 | 96.4355 | 0.15922
238 | 476 | 86.6699 | 0.15522
239 | 478 | 76.9043 | 0.15082
240 | 480 | 76.9043 | 0.14978
241 | 482 | 68.3594 | 0.14551
242 | 484 | 57.373 | 0.14138
243 | 486 | 59.8145 | 0.14055
244 | 488 | 48.8281 | 0.13656
245 | 490 | 39.0625 | 0.13236
246 | 492 | 39.0625 | 0.13139
247 | 494 | 29.2969 | 0.1274
248 | 496 | 18.3105 | 0.12306
249 | 498 | 8.5449 | 0.11858
250 | 500 | 7.3242 | 0.11748
251 | 502 | 1.2207 | 0.11328
252 | 504 | 0 | 0.11224
253 | 506 | -8.5449 | 0.10818
254 | 508 | -18.3105 | 0.10391
255 | 510 | -18.3105 | 0.10287
256 | 512 | -28.0762 | 0.098741
257 | 514 | -39.0625 | 0.094402
258 | 516 | -39.0625 | 0.0933
259 | 518 | -47.6074 | 0.089098
260 | 520 | -61.0352 | 0.08469
261 | 522 | -67.1387 | 0.080006
262 | 524 | -68.3594 | 0.078972
263 | 526 | -76.9043 | 0.074633
264 | 528 | -86.6699 | 0.070087
265 | 530 | -86.6699 | 0.068985
266 | 532 | -96.4355 | 0.064714
267 | 534 | -106.2012 | 0.060237
268 | 536 | -107.4219 | 0.059066
269 | 538 | -115.9668 | 0.054588
270 | 540 | -126.9531 | 0.049904
271 | 542 | -135.498 | 0.045358
272 | 544 | -135.498 | 0.043981
273 | 546 | -144.043 | 0.039435
274 | 548 | -153.8086 | 0.035026
275 | 550 | -156.25 | 0.033717
276 | 552 | -164.7949 | 0.029171
277 | 554 | -173.3398 | 0.024556
278 | 556 | -184.3262 | 0.019734
279 | 558 | -184.3262 | 0.018219
280 | 560 | -190.4297 | 0.013604
281 | 562 | -202.6367 | 0.0087824
282 | 564 | -202.6367 | 0.0074736
283 | 566 | -213.623 | 0.0029963
284 | 568 | -223.3887 | -0.0018254
285 | 570 | -223.3887 | -0.0031341
286 | 572 | -231.9336 | -0.0076803
287 | 574 | -242.9199 | -0.012571
288 | 576 | -252.6855 | -0.01753
289 | 578 | -252.6855 | -0.019183
290 | 580 | -262.4512 | -0.023867
291 | 582 | -270.9961 | -0.028827
292 | 584 | -270.9961 | -0.030273
293 | 586 | -280.7617 | -0.035026
294 | 588 | -291.748 | -0.039917
295 | 590 | -291.748 | -0.041363
296 | 592 | -300.293 | -0.046047
297 | 594 | -310.0586 | -0.051007
298 | 596 | -319.8242 | -0.05631
299 | 598 | -318.6035 | -0.05817
300 | 600 | -329.5898 | -0.062923
301 | 602 | -340.5762 | -0.067951
302 | 604 | -338.1348 | -0.069811
303 | 606 | -349.1211 | -0.074495
304 | 608 | -358.8867 | -0.079592
305 | 610 | -367.4316 | -0.084758
306 | 612 | -369.873 | -0.086618
307 | 614 | -378.418 | -0.091647
308 | 616 | -389.4043 | -0.096813
309 | 618 | -389.4043 | -0.09881
310 | 620 | -397.9492 | -0.1037
311 | 622 | -406.4941 | -0.10894
312 | 624 | -407.7148 | -0.11066
313 | 626 | -416.2598 | -0.11569
314 | 628 | -427.2461 | -0.12099
315 | 630 | -437.0117 | -0.12636
316 | 632 | -437.0117 | -0.12836
317 | 634 | -446.7773 | -0.13339
318 | 636 | -455.3223 | -0.13904
319 | 638 | -455.3223 | -0.14097
320 | 640 | -466.3086 | -0.1462
321 | 642 | -476.0742 | -0.15164
322 | 644 | -485.8398 | -0.15729
323 | 646 | -485.8398 | -0.15936
324 | 648 | -496.8262 | -0.16459
325 | 650 | -504.1504 | -0.17003
326 | 652 | -502.9297 | -0.17217
327 | 654 | -515.1367 | -0.1774
328 | 656 | -524.9023 | -0.18298
329 | 658 | -522.4609 | -0.18519
330 | 660 | -533.4473 | -0.19063
331 | 662 | -544.4336 | -0.19621
332 | 664 | -551.7578 | -0.20213
333 | 666 | -552.9785 | -0.20434
334 | 668 | -561.5234 | -0.20978
335 | 670 | -573.7305 | -0.21543
336 | 672 | -572.5098 | -0.21777
337 | 674 | -582.2754 | -0.22321
338 | 676 | -592.041 | -0.229
339 | 678 | -594.4824 | -0.23161
340 | 680 | -601.8066 | -0.23699
341 | 682 | -610.3516 | -0.24284
342 | 684 | -622.5586 | -0.24897
343 | 686 | -622.5586 | -0.25152
344 | 688 | -632.3242 | -0.2571
345 | 690 | -640.8691 | -0.26316
346 | 692 | -640.8691 | -0.26564
347 | 694 | -649.4141 | -0.27129
348 | 696 | -660.4004 | -0.27742
349 | 698 | -670.166 | -0.28376
350 | 700 | -671.3867 | -0.28665
351 | 702 | -678.7109 | -0.2923
352 | 704 | -689.6973 | -0.2985
353 | 706 | -688.4766 | -0.30118
354 | 708 | -699.4629 | -0.3069
355 | 710 | -709.2285 | -0.31324
356 | 712 | -709.2285 | -0.31599
357 | 714 | -717.7734 | -0.32185
358 | 716 | -726.3184 | -0.32812
359 | 718 | -737.3047 | -0.3348
360 | 720 | -737.3047 | -0.33783
361 | 722 | -747.0703 | -0.34389
362 | 724 | -756.8359 | -0.35043
363 | 726 | -758.0566 | -0.35333
364 | 728 | -766.6016 | -0.35946
365 | 730 | -776.3672 | -0.36593
366 | 732 | -784.9121 | -0.37275
367 | 734 | -787.3535 | -0.37606
368 | 736 | -797.1191 | -0.38239
369 | 738 | -805.6641 | -0.38935
370 | 740 | -806.8848 | -0.39266
371 | 742 | -815.4297 | -0.39893
372 | 744 | -826.416 | -0.40581
373 | 746 | -825.1953 | -0.40905
374 | 748 | -836.1816 | -0.41553
375 | 750 | -844.7266 | -0.42241
376 | 752 | -855.7129 | -0.42992
377 | 754 | -844.7266 | -0.42978
378 | 756 | -833.7402 | -0.42875
379 | 758 | -825.1953 | -0.42724
380 | 760 | -823.9746 | -0.42848
381 | 762 | -815.4297 | -0.42648
382 | 764 | -805.6641 | -0.42441
383 | 766 | -805.6641 | -0.42476
384 | 768 | -797.1191 | -0.42235
385 | 770 | -786.1328 | -0.41993
386 | 772 | -784.9121 | -0.42007
387 | 774 | -777.5879 | -0.41759
388 | 776 | -767.8223 | -0.41484
389 | 778 | -759.2773 | -0.41229
390 | 780 | -756.8359 | -0.41229
391 | 782 | -747.0703 | -0.40953
392 | 784 | -737.3047 | -0.40685
393 | 786 | -737.3047 | -0.40671
394 | 788 | -727.5391 | -0.40389
395 | 790 | -718.9941 | -0.40079
396 | 792 | -709.2285 | -0.39789
397 | 794 | -708.0078 | -0.39782
398 | 796 | -698.2422 | -0.395
399 | 798 | -689.6973 | -0.39211
400 | 800 | -688.4766 | -0.39204
401 | 802 | -678.7109 | -0.38914
402 | 804 | -668.9453 | -0.38605
403 | 806 | -671.3867 | -0.38591
404 | 808 | -661.6211 | -0.38281
405 | 810 | -650.6348 | -0.3795
406 | 812 | -639.6484 | -0.3764
407 | 814 | -642.0898 | -0.3762
408 | 816 | -631.1035 | -0.37337
409 | 818 | -621.3379 | -0.3702
410 | 820 | -622.5586 | -0.37
411 | 822 | -611.5723 | -0.3669
412 | 824 | -600.5859 | -0.36373
413 | 826 | -592.041 | -0.36049
414 | 828 | -590.8203 | -0.36001
415 | 830 | -581.0547 | -0.35684
416 | 832 | -574.9512 | -0.3536
417 | 834 | -573.7305 | -0.35333
418 | 836 | -565.1855 | -0.35023
419 | 838 | -552.9785 | -0.34692
420 | 840 | -551.7578 | -0.34678
421 | 842 | -543.2129 | -0.34361
422 | 844 | -534.668 | -0.34031
423 | 846 | -524.9023 | -0.33673
424 | 848 | -524.9023 | -0.33624
425 | 850 | -515.1367 | -0.33294
426 | 852 | -505.3711 | -0.32963
427 | 854 | -506.5918 | -0.32929
428 | 856 | -495.6055 | -0.32591
429 | 858 | -485.8398 | -0.32267
430 | 860 | -485.8398 | -0.32233
431 | 862 | -476.0742 | -0.31916
432 | 864 | -467.5293 | -0.31551
433 | 866 | -456.543 | -0.31193
434 | 868 | -457.7637 | -0.31138
435 | 870 | -447.998 | -0.30793
436 | 872 | -437.0117 | -0.30456
437 | 874 | -437.0117 | -0.30401
438 | 876 | -427.2461 | -0.3007
439 | 878 | -417.4805 | -0.29726
440 | 880 | -408.9355 | -0.29368
441 | 882 | -407.7148 | -0.29319
442 | 884 | -397.9492 | -0.28982
443 | 886 | -388.1836 | -0.2861
444 | 888 | -388.1836 | -0.28555
445 | 890 | -378.418 | -0.28203
446 | 892 | -369.873 | -0.27838
447 | 894 | -368.6523 | -0.2779
448 | 896 | -358.8867 | -0.27439
449 | 898 | -349.1211 | -0.27081
450 | 900 | -339.3555 | -0.26709
451 | 902 | -340.5762 | -0.26647
452 | 904 | -329.5898 | -0.26309
453 | 906 | -319.8242 | -0.25923
454 | 908 | -319.8242 | -0.25855
455 | 910 | -310.0586 | -0.2549
456 | 912 | -301.5137 | -0.25118
457 | 914 | -290.5273 | -0.24725
458 | 916 | -292.9688 | -0.24677
459 | 918 | -283.2031 | -0.24319
460 | 920 | -272.2168 | -0.23947
461 | 922 | -270.9961 | -0.23871
462 | 924 | -262.4512 | -0.23513
463 | 926 | -255.127 | -0.2312
464 | 928 | -253.9062 | -0.2303
465 | 930 | -242.9199 | -0.22672
466 | 932 | -231.9336 | -0.22287
467 | 934 | -223.3887 | -0.21887
468 | 936 | -223.3887 | -0.21818
469 | 938 | -214.8438 | -0.2146
470 | 940 | -205.0781 | -0.21074
471 | 942 | -203.8574 | -0.20992
472 | 944 | -192.8711 | -0.2062
473 | 946 | -183.1055 | -0.20213
474 | 948 | -184.3262 | -0.20124
475 | 950 | -174.5605 | -0.19752
476 | 952 | -166.0156 | -0.19352
477 | 954 | -155.0293 | -0.18932
478 | 956 | -156.25 | -0.18856
479 | 958 | -146.4844 | -0.18477
480 | 960 | -135.498 | -0.18078
481 | 962 | -134.2773 | -0.17995
482 | 964 | -126.9531 | -0.17623
483 | 966 | -117.1875 | -0.17196
484 | 968 | -107.4219 | -0.16776
485 | 970 | -107.4219 | -0.16673
486 | 972 | -97.6562 | -0.1628
487 | 974 | -86.6699 | -0.15874
488 | 976 | -86.6699 | -0.15777
489 | 978 | -76.9043 | -0.15398
490 | 980 | -67.1387 | -0.14985
491 | 982 | -68.3594 | -0.14896
492 | 984 | -57.373 | -0.14496
493 | 986 | -47.6074 | -0.14083
494 | 988 | -39.0625 | -0.13635
495 | 990 | -37.8418 | -0.13532
496 | 992 | -28.0762 | -0.13132
497 | 994 | -19.5312 | -0.12698
498 | 996 | -19.5312 | -0.12602
499 | 998 | -10.9863 | -0.12209
500 | 1000 | -1.2207 | -0.11775
501 | 1002 | -1.2207 | -0.11665
Center data before PMax, ±Pr and ±Vc Calc.
PMax (µC/cm2) | 0.4282
Pr (µC/cm2) | 0.11224
-Pr (µC/cm2) | -0.11665
Ec (kV/cm) | 47111.9736
-Ec (kV/cm) | -47233.7123
CMax-Eff (nF) | 0.41783
Offset (µC/cm2) | 0.085723
Vert. (±Pr) Shift (µC/cm2) | -0.0022042
Horiz. Shift (±Ec) | -60.8694
A (Loop Area - µC/cm2·Volts) | 1.2586
Hysteresis Version: 5.3.0 - Radiant Technologies, Inc., 1999 - 10/02/14