## Hysteresis Task
Hysteresis
Executed Version | 5.3.0
Vision Version | 5.3.1 (R)
Vision Compiled | 2014-09-10
Driver Version | 5.1.14
Windows Version | Windows 7
Processor Information | x86 (AMD or Intel) - 4 Processors
Tester Name | RT66B0914-297
Tester S/N | RT66B0914-297
Internal Amp Type | No Internal Amp
Internal Amp Serial | 0
Execution Count | 1
Excel Date | 6/22/2022 - 16:22:58
Configuration Date | 06/22/22 11:41:40 AM
Execution Date | 06/22/22 04:22:21 PM
Sample Info.
Sample Name | 13_30_2
Lot Name
Wafer Name
Die Row/Column | 0/0
Capacitor ID | 0
Area (cm2) | 0.83917
Thickness (µm) | 2150
Mux Adjust | Disabled
Amplifier | High Voltage (HVA)
HVI Channel/Port | 1/1
DRIVE Gain Factor | 1000
DRIVE Voltage Limit | 4000
Tester Info
Tester Name | RT66B0914-297
Tester Serial Number | RT66B0914-297
Return Signal Amp. Level [Index] | 0.0021 [3]
Hysteresis Info
Task Name | Hyst-128
Max. Volts | 1290
Max. Field (kV/cm) | 6
Hysteresis Period (ms) | 1000
Preset Disabled
Profile | Standard Bipolar
Data | Valid Data
Point | Time (ms) | Field (kV/cm) | Measured Polarization (µC/cm2)
1 | 2 | -1.2207 | -0.12158
2 | 4 | 9.7656 | -0.11813
3 | 6 | 19.5312 | -0.11744
4 | 8 | 28.0762 | -0.114
5 | 10 | 39.0625 | -0.11124
6 | 12 | 47.6074 | -0.10711
7 | 14 | 58.5938 | -0.10436
8 | 16 | 65.918 | -0.1016
9 | 18 | 76.9043 | -0.098156
10 | 20 | 95.2148 | -0.091268
11 | 22 | 104.9805 | -0.088512
12 | 24 | 113.5254 | -0.08438
13 | 26 | 126.9531 | -0.080247
14 | 28 | 135.498 | -0.075425
15 | 30 | 145.2637 | -0.071292
16 | 32 | 153.8086 | -0.06647
17 | 34 | 164.7949 | -0.063026
18 | 36 | 174.5605 | -0.058893
19 | 38 | 183.1055 | -0.054072
20 | 40 | 194.0918 | -0.04925
21 | 42 | 205.0781 | -0.045117
22 | 44 | 212.4023 | -0.040296
23 | 46 | 222.168 | -0.035474
24 | 48 | 234.375 | -0.029963
25 | 50 | 242.9199 | -0.025142
26 | 52 | 251.4648 | -0.02032
27 | 54 | 261.2305 | -0.014809
28 | 56 | 283.2031 | -0.0065437
29 | 58 | 289.3066 | -0.00034441
30 | 60 | 299.0723 | 0.0044773
31 | 62 | 311.2793 | 0.010677
32 | 64 | 319.8242 | 0.016187
33 | 66 | 327.1484 | 0.02032
34 | 68 | 339.3555 | 0.026519
35 | 70 | 350.3418 | 0.03203
36 | 72 | 358.8867 | 0.038918
37 | 74 | 367.4316 | 0.04374
38 | 76 | 378.418 | 0.049939
39 | 78 | 388.1836 | 0.055449
40 | 80 | 397.9492 | 0.061649
41 | 82 | 407.7148 | 0.067159
42 | 84 | 417.4805 | 0.07267
43 | 86 | 427.2461 | 0.07818
44 | 88 | 434.5703 | 0.082313
45 | 90 | 446.7773 | 0.08989
46 | 92 | 465.0879 | 0.10022
47 | 94 | 474.8535 | 0.10711
48 | 96 | 485.8398 | 0.114
49 | 98 | 493.1641 | 0.12089
50 | 100 | 504.1504 | 0.12777
51 | 102 | 513.916 | 0.13329
52 | 104 | 522.4609 | 0.13948
53 | 106 | 533.4473 | 0.14568
54 | 108 | 540.7715 | 0.15188
55 | 110 | 552.9785 | 0.15877
56 | 112 | 562.7441 | 0.16497
57 | 114 | 572.5098 | 0.17186
58 | 116 | 582.2754 | 0.17875
59 | 118 | 592.041 | 0.18495
60 | 120 | 600.5859 | 0.19115
61 | 122 | 611.5723 | 0.19803
62 | 124 | 620.1172 | 0.20492
63 | 126 | 639.6484 | 0.21732
64 | 128 | 650.6348 | 0.22421
65 | 130 | 659.1797 | 0.23247
66 | 132 | 666.5039 | 0.23867
67 | 134 | 678.7109 | 0.24694
68 | 136 | 688.4766 | 0.25383
69 | 138 | 698.2422 | 0.26209
70 | 140 | 708.0078 | 0.26898
71 | 142 | 717.7734 | 0.27518
72 | 144 | 727.5391 | 0.28345
73 | 146 | 736.084 | 0.29033
74 | 148 | 747.0703 | 0.2986
75 | 150 | 755.6152 | 0.30549
76 | 152 | 765.3809 | 0.31375
77 | 154 | 776.3672 | 0.32133
78 | 156 | 788.5742 | 0.32891
79 | 158 | 794.6777 | 0.33717
80 | 160 | 805.6641 | 0.34475
81 | 162 | 825.1953 | 0.35715
82 | 164 | 834.9609 | 0.36542
83 | 166 | 842.2852 | 0.37299
84 | 168 | 854.4922 | 0.38264
85 | 170 | 861.8164 | 0.39159
86 | 172 | 870.3613 | 0.40054
87 | 174 | 881.3477 | 0.40881
88 | 176 | 893.5547 | 0.41776
89 | 178 | 900.8789 | 0.42603
90 | 180 | 911.8652 | 0.43499
91 | 182 | 920.4102 | 0.44394
92 | 184 | 931.3965 | 0.45427
93 | 186 | 939.9414 | 0.46392
94 | 188 | 949.707 | 0.47287
95 | 190 | 960.6934 | 0.48251
96 | 192 | 970.459 | 0.49353
97 | 194 | 979.0039 | 0.50318
98 | 196 | 998.5352 | 0.51833
99 | 198 | 1009.5215 | 0.53142
100 | 200 | 1019.2871 | 0.54313
101 | 202 | 1027.832 | 0.55415
102 | 204 | 1037.5977 | 0.56517
103 | 206 | 1049.8047 | 0.57757
104 | 208 | 1057.1289 | 0.58928
105 | 210 | 1068.1152 | 0.6003
106 | 212 | 1077.8809 | 0.61201
107 | 214 | 1086.4258 | 0.62579
108 | 216 | 1094.9707 | 0.6375
109 | 218 | 1105.957 | 0.64989
110 | 220 | 1114.502 | 0.66298
111 | 222 | 1124.2676 | 0.67469
112 | 224 | 1134.0332 | 0.68778
113 | 226 | 1146.2402 | 0.69949
114 | 228 | 1153.5645 | 0.71327
115 | 230 | 1165.7715 | 0.72566
116 | 232 | 1184.082 | 0.74564
117 | 234 | 1193.8477 | 0.7601
118 | 236 | 1201.1719 | 0.77595
119 | 238 | 1213.3789 | 0.79041
120 | 240 | 1220.7031 | 0.80557
121 | 242 | 1231.6895 | 0.81934
122 | 244 | 1240.2344 | 0.83587
123 | 246 | 1251.2207 | 0.85034
124 | 248 | 1260.9863 | 0.86549
125 | 250 | 1271.9727 | 0.88065
126 | 252 | 1280.5176 | 0.8958
127 | 254 | 1273.1934 | 0.90131
128 | 256 | 1260.9863 | 0.90544
129 | 258 | 1252.4414 | 0.9082
130 | 260 | 1240.2344 | 0.9082
131 | 262 | 1231.6895 | 0.90682
132 | 264 | 1220.7031 | 0.90613
133 | 266 | 1213.3789 | 0.90338
134 | 268 | 1203.6133 | 0.90476
135 | 270 | 1193.8477 | 0.902
136 | 272 | 1184.082 | 0.90062
137 | 274 | 1162.1094 | 0.89511
138 | 276 | 1154.7852 | 0.89236
139 | 278 | 1145.0195 | 0.89098
140 | 280 | 1136.4746 | 0.88616
141 | 282 | 1126.709 | 0.88547
142 | 284 | 1115.7227 | 0.88271
143 | 286 | 1105.957 | 0.87858
144 | 288 | 1098.6328 | 0.87651
145 | 290 | 1086.4258 | 0.87376
146 | 292 | 1076.6602 | 0.871
147 | 294 | 1066.8945 | 0.86687
148 | 296 | 1058.3496 | 0.86343
149 | 298 | 1047.3633 | 0.86136
150 | 300 | 1038.8184 | 0.85792
151 | 302 | 1027.832 | 0.85447
152 | 304 | 1020.5078 | 0.85172
153 | 306 | 1007.0801 | 0.84827
154 | 308 | 998.5352 | 0.84483
155 | 310 | 980.2246 | 0.83725
156 | 312 | 971.6797 | 0.8345
157 | 314 | 959.4727 | 0.83243
158 | 316 | 949.707 | 0.8283
159 | 318 | 941.1621 | 0.82485
160 | 320 | 931.3965 | 0.82072
161 | 322 | 920.4102 | 0.81728
162 | 324 | 913.0859 | 0.81314
163 | 326 | 900.8789 | 0.81039
164 | 328 | 893.5547 | 0.80557
165 | 330 | 882.5684 | 0.80281
166 | 332 | 872.8027 | 0.79937
167 | 334 | 864.2578 | 0.79523
168 | 336 | 854.4922 | 0.79248
169 | 338 | 844.7266 | 0.78835
170 | 340 | 833.7402 | 0.7849
171 | 342 | 823.9746 | 0.78146
172 | 344 | 804.4434 | 0.77319
173 | 346 | 795.8984 | 0.77113
174 | 348 | 787.3535 | 0.76562
175 | 350 | 775.1465 | 0.76217
176 | 352 | 767.8223 | 0.75873
177 | 354 | 756.8359 | 0.75459
178 | 356 | 748.291 | 0.75046
179 | 358 | 734.8633 | 0.74702
180 | 360 | 726.3184 | 0.7422
181 | 362 | 716.5527 | 0.73875
182 | 364 | 706.7871 | 0.73393
183 | 366 | 698.2422 | 0.73049
184 | 368 | 688.4766 | 0.72498
185 | 370 | 681.1523 | 0.72153
186 | 372 | 671.3867 | 0.7174
187 | 374 | 657.959 | 0.71327
188 | 376 | 650.6348 | 0.70913
189 | 378 | 639.6484 | 0.70569
190 | 380 | 618.8965 | 0.69742
191 | 382 | 610.3516 | 0.6926
192 | 384 | 600.5859 | 0.68778
193 | 386 | 590.8203 | 0.68365
194 | 388 | 583.4961 | 0.67951
195 | 390 | 572.5098 | 0.674
196 | 392 | 563.9648 | 0.67125
197 | 394 | 552.9785 | 0.66712
198 | 396 | 544.4336 | 0.6616
199 | 398 | 532.2266 | 0.65609
200 | 400 | 523.6816 | 0.65403
201 | 402 | 513.916 | 0.64852
202 | 404 | 502.9297 | 0.6437
203 | 406 | 493.1641 | 0.63887
204 | 408 | 484.6191 | 0.63405
205 | 410 | 474.8535 | 0.62992
206 | 412 | 465.0879 | 0.6251
207 | 414 | 445.5566 | 0.61752
208 | 416 | 435.791 | 0.6127
209 | 418 | 427.2461 | 0.60788
210 | 420 | 418.7012 | 0.60237
211 | 422 | 407.7148 | 0.59686
212 | 424 | 397.9492 | 0.59272
213 | 426 | 388.1836 | 0.58652
214 | 428 | 377.1973 | 0.58377
215 | 430 | 369.873 | 0.57826
216 | 432 | 360.1074 | 0.57275
217 | 434 | 347.9004 | 0.56793
218 | 436 | 340.5762 | 0.5631
219 | 438 | 328.3691 | 0.55828
220 | 440 | 318.6035 | 0.55277
221 | 442 | 310.0586 | 0.54726
222 | 444 | 300.293 | 0.54106
223 | 446 | 290.5273 | 0.53624
224 | 448 | 280.7617 | 0.53142
225 | 450 | 261.2305 | 0.52246
226 | 452 | 251.4648 | 0.51695
227 | 454 | 242.9199 | 0.51213
228 | 456 | 233.1543 | 0.50731
229 | 458 | 223.3887 | 0.50042
230 | 460 | 212.4023 | 0.49629
231 | 462 | 202.6367 | 0.49078
232 | 464 | 194.0918 | 0.48527
233 | 466 | 184.3262 | 0.47907
234 | 468 | 175.7812 | 0.47356
235 | 470 | 164.7949 | 0.46874
236 | 472 | 157.4707 | 0.46323
237 | 474 | 145.2637 | 0.45703
238 | 476 | 135.498 | 0.45014
239 | 478 | 124.5117 | 0.44601
240 | 480 | 114.7461 | 0.43981
241 | 482 | 104.9805 | 0.4343
242 | 484 | 95.2148 | 0.42947
243 | 486 | 76.9043 | 0.41914
244 | 488 | 68.3594 | 0.41225
245 | 490 | 58.5938 | 0.40674
246 | 492 | 46.3867 | 0.39986
247 | 494 | 37.8418 | 0.39503
248 | 496 | 29.2969 | 0.38746
249 | 498 | 18.3105 | 0.38195
250 | 500 | 7.3242 | 0.37506
251 | 502 | 1.2207 | 0.37024
252 | 504 | -8.5449 | 0.36335
253 | 506 | -19.5312 | 0.35646
254 | 508 | -29.2969 | 0.35164
255 | 510 | -39.0625 | 0.34406
256 | 512 | -48.8281 | 0.33786
257 | 514 | -56.1523 | 0.33097
258 | 516 | -68.3594 | 0.32478
259 | 518 | -76.9043 | 0.31926
260 | 520 | -86.6699 | 0.31238
261 | 522 | -96.4355 | 0.30618
262 | 524 | -104.9805 | 0.29998
263 | 526 | -117.1875 | 0.29378
264 | 528 | -126.9531 | 0.2862
265 | 530 | -135.498 | 0.27931
266 | 532 | -145.2637 | 0.27311
267 | 534 | -155.0293 | 0.26691
268 | 536 | -166.0156 | 0.26072
269 | 538 | -185.5469 | 0.24832
270 | 540 | -192.8711 | 0.24143
271 | 542 | -203.8574 | 0.23316
272 | 544 | -214.8438 | 0.22765
273 | 546 | -222.168 | 0.2187
274 | 548 | -233.1543 | 0.2125
275 | 550 | -242.9199 | 0.20561
276 | 552 | -252.6855 | 0.19734
277 | 554 | -263.6719 | 0.19046
278 | 556 | -270.9961 | 0.18357
279 | 558 | -281.9824 | 0.17599
280 | 560 | -292.9688 | 0.16979
281 | 562 | -301.5137 | 0.16153
282 | 564 | -311.2793 | 0.15395
283 | 566 | -318.6035 | 0.14706
284 | 568 | -329.5898 | 0.13948
285 | 570 | -339.3555 | 0.13122
286 | 572 | -350.3418 | 0.12364
287 | 574 | -367.4316 | 0.11193
288 | 576 | -377.1973 | 0.10298
289 | 578 | -388.1836 | 0.095401
290 | 580 | -397.9492 | 0.087135
291 | 582 | -407.7148 | 0.078869
292 | 584 | -418.7012 | 0.071292
293 | 586 | -426.0254 | 0.063026
294 | 588 | -437.0117 | 0.054761
295 | 590 | -446.7773 | 0.047184
296 | 592 | -456.543 | 0.040296
297 | 594 | -467.5293 | 0.029963
298 | 596 | -473.6328 | 0.022386
299 | 598 | -484.6191 | 0.014121
300 | 600 | -494.3848 | 0.0051661
301 | 602 | -504.1504 | -0.0030997
302 | 604 | -515.1367 | -0.011365
303 | 606 | -523.6816 | -0.019631
304 | 608 | -544.4336 | -0.03203
305 | 610 | -552.9785 | -0.042362
306 | 612 | -561.5234 | -0.051317
307 | 614 | -572.5098 | -0.060271
308 | 616 | -582.2754 | -0.068537
309 | 618 | -592.041 | -0.07818
310 | 620 | -601.8066 | -0.087824
311 | 622 | -611.5723 | -0.096778
312 | 624 | -620.1172 | -0.10573
313 | 626 | -632.3242 | -0.11538
314 | 628 | -638.4277 | -0.12364
315 | 630 | -649.4141 | -0.13329
316 | 632 | -659.1797 | -0.14155
317 | 634 | -668.9453 | -0.15051
318 | 636 | -679.9316 | -0.16084
319 | 638 | -688.4766 | -0.16979
320 | 640 | -698.2422 | -0.17944
321 | 642 | -709.2285 | -0.18977
322 | 644 | -726.3184 | -0.20354
323 | 646 | -738.5254 | -0.21319
324 | 648 | -748.291 | -0.22421
325 | 650 | -756.8359 | -0.23454
326 | 652 | -766.6016 | -0.24487
327 | 654 | -777.5879 | -0.25452
328 | 656 | -786.1328 | -0.26623
329 | 658 | -795.8984 | -0.27587
330 | 660 | -805.6641 | -0.28551
331 | 662 | -814.209 | -0.29585
332 | 664 | -823.9746 | -0.30687
333 | 666 | -832.5195 | -0.31651
334 | 668 | -844.7266 | -0.32753
335 | 670 | -854.4922 | -0.33717
336 | 672 | -863.0371 | -0.34751
337 | 674 | -874.0234 | -0.35853
338 | 676 | -882.5684 | -0.37024
339 | 678 | -893.5547 | -0.38126
340 | 680 | -913.0859 | -0.39572
341 | 682 | -921.6309 | -0.40812
342 | 684 | -932.6172 | -0.42052
343 | 686 | -941.1621 | -0.4343
344 | 688 | -949.707 | -0.44463
345 | 690 | -959.4727 | -0.45634
346 | 692 | -970.459 | -0.46874
347 | 694 | -979.0039 | -0.48045
348 | 696 | -989.9902 | -0.49285
349 | 698 | -998.5352 | -0.50387
350 | 700 | -1009.5215 | -0.51627
351 | 702 | -1019.2871 | -0.52935
352 | 704 | -1027.832 | -0.54106
353 | 706 | -1038.8184 | -0.55346
354 | 708 | -1048.584 | -0.56586
355 | 710 | -1058.3496 | -0.57895
356 | 712 | -1066.8945 | -0.59203
357 | 714 | -1086.4258 | -0.61063
358 | 716 | -1096.1914 | -0.62441
359 | 718 | -1108.3984 | -0.6375
360 | 720 | -1115.7227 | -0.65334
361 | 722 | -1125.4883 | -0.6678
362 | 724 | -1136.4746 | -0.68158
363 | 726 | -1145.0195 | -0.69605
364 | 728 | -1154.7852 | -0.70982
365 | 730 | -1164.5508 | -0.72566
366 | 732 | -1173.0957 | -0.73944
367 | 734 | -1184.082 | -0.75322
368 | 736 | -1193.8477 | -0.76906
369 | 738 | -1203.6133 | -0.78284
370 | 740 | -1212.1582 | -0.79868
371 | 742 | -1221.9238 | -0.81245
372 | 744 | -1231.6895 | -0.82761
373 | 746 | -1242.6758 | -0.84414
374 | 748 | -1251.2207 | -0.85929
375 | 750 | -1270.752 | -0.88065
376 | 752 | -1281.7383 | -0.89787
377 | 754 | -1271.9727 | -0.90613
378 | 756 | -1251.2207 | -0.90544
379 | 758 | -1242.6758 | -0.90682
380 | 760 | -1234.1309 | -0.90682
381 | 762 | -1224.3652 | -0.9082
382 | 764 | -1213.3789 | -0.90751
383 | 766 | -1202.3926 | -0.90682
384 | 768 | -1193.8477 | -0.90407
385 | 770 | -1184.082 | -0.90338
386 | 772 | -1174.3164 | -0.90062
387 | 774 | -1164.5508 | -0.89856
388 | 776 | -1154.7852 | -0.8958
389 | 778 | -1145.0195 | -0.89373
390 | 780 | -1135.2539 | -0.89098
391 | 782 | -1125.4883 | -0.88822
392 | 784 | -1114.502 | -0.88616
393 | 786 | -1108.3984 | -0.8834
394 | 788 | -1096.1914 | -0.88134
395 | 790 | -1088.8672 | -0.87789
396 | 792 | -1068.1152 | -0.87238
397 | 794 | -1058.3496 | -0.86825
398 | 796 | -1047.3633 | -0.8648
399 | 798 | -1038.8184 | -0.86205
400 | 800 | -1030.2734 | -0.85792
401 | 802 | -1019.2871 | -0.85516
402 | 804 | -1009.5215 | -0.85241
403 | 806 | -999.7559 | -0.84965
404 | 808 | -989.9902 | -0.84621
405 | 810 | -977.7832 | -0.84276
406 | 812 | -969.2383 | -0.83932
407 | 814 | -960.6934 | -0.83587
408 | 816 | -952.1484 | -0.83174
409 | 818 | -941.1621 | -0.82967
410 | 820 | -931.3965 | -0.82554
411 | 822 | -922.8516 | -0.8221
412 | 824 | -913.0859 | -0.81865
413 | 826 | -892.334 | -0.81108
414 | 828 | -883.7891 | -0.80832
415 | 830 | -874.0234 | -0.8035
416 | 832 | -864.2578 | -0.80074
417 | 834 | -853.2715 | -0.79661
418 | 836 | -844.7266 | -0.79317
419 | 838 | -834.9609 | -0.78972
420 | 840 | -822.7539 | -0.7849
421 | 842 | -815.4297 | -0.78146
422 | 844 | -805.6641 | -0.77733
423 | 846 | -795.8984 | -0.77526
424 | 848 | -786.1328 | -0.77113
425 | 850 | -777.5879 | -0.7663
426 | 852 | -769.043 | -0.76355
427 | 854 | -756.8359 | -0.75804
428 | 856 | -747.0703 | -0.75597
429 | 858 | -739.7461 | -0.75115
430 | 860 | -727.5391 | -0.74771
431 | 862 | -705.5664 | -0.74013
432 | 864 | -699.4629 | -0.736
433 | 866 | -688.4766 | -0.73255
434 | 868 | -677.4902 | -0.72704
435 | 870 | -671.3867 | -0.7236
436 | 872 | -660.4004 | -0.71878
437 | 874 | -648.1934 | -0.71464
438 | 876 | -640.8691 | -0.71189
439 | 878 | -631.1035 | -0.70776
440 | 880 | -622.5586 | -0.70156
441 | 882 | -611.5723 | -0.69811
442 | 884 | -601.8066 | -0.69329
443 | 886 | -590.8203 | -0.68916
444 | 888 | -583.4961 | -0.68502
445 | 890 | -571.2891 | -0.68089
446 | 892 | -562.7441 | -0.67538
447 | 894 | -554.1992 | -0.67194
448 | 896 | -543.2129 | -0.6678
449 | 898 | -522.4609 | -0.65954
450 | 900 | -513.916 | -0.65541
451 | 902 | -506.5918 | -0.64921
452 | 904 | -494.3848 | -0.64576
453 | 906 | -485.8398 | -0.64094
454 | 908 | -476.0742 | -0.63681
455 | 910 | -466.3086 | -0.6313
456 | 912 | -457.7637 | -0.62579
457 | 914 | -446.7773 | -0.62165
458 | 916 | -437.0117 | -0.61683
459 | 918 | -429.6875 | -0.61339
460 | 920 | -417.4805 | -0.60857
461 | 922 | -408.9355 | -0.60374
462 | 924 | -397.9492 | -0.59892
463 | 926 | -388.1836 | -0.5941
464 | 928 | -378.418 | -0.58859
465 | 930 | -369.873 | -0.58377
466 | 932 | -347.9004 | -0.5755
467 | 934 | -339.3555 | -0.56999
468 | 936 | -330.8105 | -0.56517
469 | 938 | -321.0449 | -0.55897
470 | 940 | -310.0586 | -0.55415
471 | 942 | -300.293 | -0.54795
472 | 944 | -289.3066 | -0.54451
473 | 946 | -281.9824 | -0.53968
474 | 948 | -270.9961 | -0.53349
475 | 950 | -262.4512 | -0.52935
476 | 952 | -253.9062 | -0.52384
477 | 954 | -242.9199 | -0.51833
478 | 956 | -233.1543 | -0.51282
479 | 958 | -224.6094 | -0.50731
480 | 960 | -213.623 | -0.5018
481 | 962 | -205.0781 | -0.49698
482 | 964 | -194.0918 | -0.49147
483 | 966 | -184.3262 | -0.48665
484 | 968 | -164.7949 | -0.47769
485 | 970 | -155.0293 | -0.4708
486 | 972 | -145.2637 | -0.46529
487 | 974 | -135.498 | -0.45909
488 | 976 | -125.7324 | -0.45358
489 | 978 | -115.9668 | -0.44738
490 | 980 | -106.2012 | -0.44187
491 | 982 | -96.4355 | -0.43636
492 | 984 | -86.6699 | -0.43085
493 | 986 | -76.9043 | -0.42465
494 | 988 | -67.1387 | -0.41914
495 | 990 | -59.8145 | -0.41363
496 | 992 | -48.8281 | -0.40743
497 | 994 | -37.8418 | -0.40192
498 | 996 | -30.5176 | -0.39572
499 | 998 | -20.752 | -0.39021
500 | 1000 | -10.9863 | -0.3847
501 | 1002 | 0 | -0.37644
Center data before PMax, ±Pr and ±Vc Calc.
PMax (µC/cm2) | 0.8958
Pr (µC/cm2) | 0.36938
-Pr (µC/cm2) | -0.37644
Ec (kV/cm) | 62350.8998
-Ec (kV/cm) | -107604.9805
CMax-Eff (nF) | 0.58274
Offset (µC/cm2) | 0.12226
Vert. (±Pr) Shift (µC/cm2) | -0.0035302
Horiz. Shift (±Ec) | -22627.0403
A (Loop Area - µC/cm2·Volts) | 5.619
Hysteresis Version: 5.3.0 - Radiant Technologies, Inc., 1999 - 10/02/14