## Hysteresis Task
Hysteresis
Executed Version | 5.3.0
Vision Version | 5.3.1 (R)
Vision Compiled | 2014-09-10
Driver Version | 5.1.14
Windows Version | Windows 7
Processor Information | x86 (AMD or Intel) - 4 Processors
Tester Name | RT66B0914-297
Tester S/N | RT66B0914-297
Internal Amp Type | No Internal Amp
Internal Amp Serial | 0
Execution Count | 1
Excel Date | 6/22/2022 - 16:23:36
Configuration Date | 06/22/22 11:41:40 AM
Execution Date | 06/22/22 04:23:10 PM
Sample Info.
Sample Name | 13_30_2
Lot Name
Wafer Name
Die Row/Column | 0/0
Capacitor ID | 0
Area (cm2) | 0.83917
Thickness (µm) | 2150
Mux Adjust | Disabled
Amplifier | High Voltage (HVA)
HVI Channel/Port | 1/1
DRIVE Gain Factor | 1000
DRIVE Voltage Limit | 4000
Tester Info
Tester Name | RT66B0914-297
Tester Serial Number | RT66B0914-297
Return Signal Amp. Level [Index] | 0.0021 [3]
Hysteresis Info
Task Name | Hyst-128
Max. Volts | 1720
Max. Field (kV/cm) | 8
Hysteresis Period (ms) | 1000
Preset Disabled
Profile | Standard Bipolar
Data | Valid Data
Point | Time (ms) | Field (kV/cm) | Measured Polarization (µC/cm2)
1 | 2 | -2.4414 | -0.33924
2 | 4 | 8.5449 | -0.3358
3 | 6 | 29.2969 | -0.33097
4 | 8 | 39.0625 | -0.32684
5 | 10 | 58.5938 | -0.32202
6 | 12 | 67.1387 | -0.31858
7 | 14 | 76.9043 | -0.31513
8 | 16 | 96.4355 | -0.30824
9 | 18 | 104.9805 | -0.30411
10 | 20 | 125.7324 | -0.29653
11 | 22 | 136.7188 | -0.29171
12 | 24 | 144.043 | -0.28827
13 | 26 | 164.7949 | -0.27931
14 | 28 | 174.5605 | -0.27311
15 | 30 | 194.0918 | -0.26416
16 | 32 | 202.6367 | -0.25934
17 | 34 | 224.6094 | -0.24901
18 | 36 | 233.1543 | -0.24212
19 | 38 | 240.4785 | -0.23592
20 | 40 | 261.2305 | -0.22559
21 | 42 | 270.9961 | -0.21801
22 | 44 | 290.5273 | -0.20699
23 | 46 | 301.5137 | -0.19941
24 | 48 | 311.2793 | -0.19183
25 | 50 | 329.5898 | -0.18012
26 | 52 | 339.3555 | -0.17186
27 | 54 | 358.8867 | -0.16015
28 | 56 | 368.6523 | -0.15119
29 | 58 | 377.1973 | -0.14293
30 | 60 | 397.9492 | -0.13122
31 | 62 | 406.4941 | -0.12226
32 | 64 | 427.2461 | -0.10987
33 | 66 | 437.0117 | -0.10091
34 | 68 | 445.5566 | -0.092645
35 | 70 | 466.3086 | -0.078869
36 | 72 | 476.0742 | -0.069226
37 | 74 | 493.1641 | -0.055449
38 | 76 | 502.9297 | -0.046495
39 | 78 | 523.6816 | -0.032719
40 | 80 | 532.2266 | -0.022386
41 | 82 | 541.9922 | -0.012743
42 | 84 | 562.7441 | 0.0010332
43 | 86 | 572.5098 | 0.0099878
44 | 88 | 590.8203 | 0.026519
45 | 90 | 600.5859 | 0.036851
46 | 92 | 610.3516 | 0.046495
47 | 94 | 629.8828 | 0.06096
48 | 96 | 640.8691 | 0.071981
49 | 98 | 659.1797 | 0.087824
50 | 100 | 668.9453 | 0.099533
51 | 102 | 679.9316 | 0.10849
52 | 104 | 697.0215 | 0.12502
53 | 106 | 706.7871 | 0.13604
54 | 108 | 728.7598 | 0.15119
55 | 110 | 738.5254 | 0.16359
56 | 112 | 745.8496 | 0.17461
57 | 114 | 766.6016 | 0.19046
58 | 116 | 775.1465 | 0.20286
59 | 118 | 795.8984 | 0.21801
60 | 120 | 804.4434 | 0.23041
61 | 122 | 823.9746 | 0.24901
62 | 124 | 834.9609 | 0.2614
63 | 126 | 844.7266 | 0.2738
64 | 128 | 863.0371 | 0.28827
65 | 130 | 871.582 | 0.30204
66 | 132 | 892.334 | 0.32133
67 | 134 | 902.0996 | 0.33373
68 | 136 | 911.8652 | 0.34613
69 | 138 | 932.6172 | 0.36473
70 | 140 | 942.3828 | 0.37712
71 | 142 | 960.6934 | 0.39572
72 | 144 | 969.2383 | 0.41157
73 | 146 | 979.0039 | 0.42396
74 | 148 | 999.7559 | 0.44118
75 | 150 | 1008.3008 | 0.45634
76 | 152 | 1026.6113 | 0.47631
77 | 154 | 1038.8184 | 0.49078
78 | 156 | 1047.3633 | 0.50524
79 | 158 | 1066.8945 | 0.52453
80 | 160 | 1075.4395 | 0.53968
81 | 162 | 1097.4121 | 0.55897
82 | 164 | 1105.957 | 0.57481
83 | 166 | 1126.709 | 0.59479
84 | 168 | 1134.0332 | 0.6127
85 | 170 | 1142.5781 | 0.62648
86 | 172 | 1165.7715 | 0.64714
87 | 174 | 1174.3164 | 0.66436
88 | 176 | 1193.8477 | 0.6864
89 | 178 | 1202.3926 | 0.70293
90 | 180 | 1212.1582 | 0.72015
91 | 182 | 1231.6895 | 0.74082
92 | 184 | 1242.6758 | 0.7601
93 | 186 | 1262.207 | 0.78215
94 | 188 | 1270.752 | 0.80143
95 | 190 | 1279.2969 | 0.81865
96 | 192 | 1301.2695 | 0.84138
97 | 194 | 1311.0352 | 0.86136
98 | 196 | 1330.5664 | 0.88685
99 | 198 | 1337.8906 | 0.90751
100 | 200 | 1347.6562 | 0.92542
101 | 202 | 1369.6289 | 0.95091
102 | 204 | 1376.9531 | 0.97157
103 | 206 | 1397.7051 | 0.99775
104 | 208 | 1406.25 | 1.0205
105 | 210 | 1427.002 | 1.0473
106 | 212 | 1436.7676 | 1.0721
107 | 214 | 1444.0918 | 1.0942
108 | 216 | 1467.2852 | 1.1224
109 | 218 | 1474.6094 | 1.1472
110 | 220 | 1494.1406 | 1.1761
111 | 222 | 1503.9062 | 1.203
112 | 224 | 1514.8926 | 1.2271
113 | 226 | 1534.4238 | 1.2581
114 | 228 | 1541.748 | 1.2836
115 | 230 | 1561.2793 | 1.318
116 | 232 | 1572.2656 | 1.3456
117 | 234 | 1580.8105 | 1.3731
118 | 236 | 1601.5625 | 1.4062
119 | 238 | 1610.1074 | 1.4351
120 | 240 | 1628.418 | 1.471
121 | 242 | 1639.4043 | 1.502
122 | 244 | 1649.1699 | 1.5323
123 | 246 | 1671.1426 | 1.5681
124 | 248 | 1678.4668 | 1.6018
125 | 250 | 1697.998 | 1.639
126 | 252 | 1707.7637 | 1.6735
127 | 254 | 1699.2188 | 1.6934
128 | 256 | 1679.6875 | 1.7017
129 | 258 | 1668.7012 | 1.7093
130 | 260 | 1649.1699 | 1.712
131 | 262 | 1639.4043 | 1.7155
132 | 264 | 1633.3008 | 1.7169
133 | 266 | 1611.3281 | 1.7162
134 | 268 | 1599.1211 | 1.7162
135 | 270 | 1580.8105 | 1.712
136 | 272 | 1571.0449 | 1.7127
137 | 274 | 1563.7207 | 1.7093
138 | 276 | 1542.9688 | 1.7045
139 | 278 | 1531.9824 | 1.7024
140 | 280 | 1514.8926 | 1.6983
141 | 282 | 1502.6855 | 1.6948
142 | 284 | 1494.1406 | 1.6921
143 | 286 | 1474.6094 | 1.6866
144 | 288 | 1464.8438 | 1.6838
145 | 290 | 1445.3125 | 1.6769
146 | 292 | 1435.5469 | 1.6742
147 | 294 | 1427.002 | 1.6714
148 | 296 | 1405.0293 | 1.6645
149 | 298 | 1396.4844 | 1.6618
150 | 300 | 1379.3945 | 1.6549
151 | 302 | 1367.1875 | 1.6514
152 | 304 | 1347.6562 | 1.6452
153 | 306 | 1337.8906 | 1.6411
154 | 308 | 1330.5664 | 1.6377
155 | 310 | 1309.8145 | 1.6308
156 | 312 | 1298.8281 | 1.6266
157 | 314 | 1282.959 | 1.6204
158 | 316 | 1270.752 | 1.6163
159 | 318 | 1262.207 | 1.6122
160 | 320 | 1242.6758 | 1.6053
161 | 322 | 1231.6895 | 1.6011
162 | 324 | 1214.5996 | 1.5922
163 | 326 | 1201.1719 | 1.5887
164 | 328 | 1193.8477 | 1.5846
165 | 330 | 1174.3164 | 1.577
166 | 332 | 1164.5508 | 1.5736
167 | 334 | 1145.0195 | 1.566
168 | 336 | 1135.2539 | 1.5612
169 | 338 | 1125.4883 | 1.5571
170 | 340 | 1107.1777 | 1.5495
171 | 342 | 1097.4121 | 1.5454
172 | 344 | 1076.6602 | 1.5364
173 | 346 | 1068.1152 | 1.5309
174 | 348 | 1047.3633 | 1.5247
175 | 350 | 1036.377 | 1.5192
176 | 352 | 1027.832 | 1.515
177 | 354 | 1009.5215 | 1.5068
178 | 356 | 998.5352 | 1.502
179 | 358 | 980.2246 | 1.493
180 | 360 | 971.6797 | 1.4896
181 | 362 | 960.6934 | 1.484
182 | 364 | 941.1621 | 1.4765
183 | 366 | 931.3965 | 1.4716
184 | 368 | 913.0859 | 1.462
185 | 370 | 903.3203 | 1.4565
186 | 372 | 893.5547 | 1.4503
187 | 374 | 872.8027 | 1.4427
188 | 376 | 864.2578 | 1.4379
189 | 378 | 842.2852 | 1.4276
190 | 380 | 834.9609 | 1.4234
191 | 382 | 823.9746 | 1.4186
192 | 384 | 805.6641 | 1.409
193 | 386 | 794.6777 | 1.4041
194 | 388 | 776.3672 | 1.3945
195 | 390 | 767.8223 | 1.389
196 | 392 | 747.0703 | 1.3793
197 | 394 | 737.3047 | 1.3731
198 | 396 | 727.5391 | 1.3683
199 | 398 | 709.2285 | 1.3594
200 | 400 | 699.4629 | 1.3539
201 | 402 | 679.9316 | 1.3435
202 | 404 | 668.9453 | 1.338
203 | 406 | 659.1797 | 1.3311
204 | 408 | 638.4277 | 1.3208
205 | 410 | 631.1035 | 1.3146
206 | 412 | 610.3516 | 1.3043
207 | 414 | 603.0273 | 1.2994
208 | 416 | 590.8203 | 1.2919
209 | 418 | 572.5098 | 1.2822
210 | 420 | 562.7441 | 1.276
211 | 422 | 544.4336 | 1.265
212 | 424 | 533.4473 | 1.2581
213 | 426 | 524.9023 | 1.2533
214 | 428 | 504.1504 | 1.243
215 | 430 | 494.3848 | 1.2354
216 | 432 | 476.0742 | 1.2251
217 | 434 | 463.8672 | 1.2175
218 | 436 | 447.998 | 1.2065
219 | 438 | 434.5703 | 1.1996
220 | 440 | 426.0254 | 1.1927
221 | 442 | 407.7148 | 1.1823
222 | 444 | 397.9492 | 1.1741
223 | 446 | 377.1973 | 1.1631
224 | 448 | 369.873 | 1.1555
225 | 450 | 357.666 | 1.1486
226 | 452 | 339.3555 | 1.1376
227 | 454 | 328.3691 | 1.13
228 | 456 | 311.2793 | 1.1176
229 | 458 | 300.293 | 1.1086
230 | 460 | 290.5273 | 1.1024
231 | 462 | 272.2168 | 1.0907
232 | 464 | 262.4512 | 1.0818
233 | 466 | 242.9199 | 1.0708
234 | 468 | 231.9336 | 1.0618
235 | 470 | 223.3887 | 1.0535
236 | 472 | 203.8574 | 1.0411
237 | 474 | 191.6504 | 1.0329
238 | 476 | 174.5605 | 1.0198
239 | 478 | 166.0156 | 1.0115
240 | 480 | 145.2637 | 0.99775
241 | 482 | 135.498 | 0.98948
242 | 484 | 126.9531 | 0.98121
243 | 486 | 107.4219 | 0.96813
244 | 488 | 96.4355 | 0.95917
245 | 490 | 76.9043 | 0.94608
246 | 492 | 67.1387 | 0.93644
247 | 494 | 59.8145 | 0.92818
248 | 496 | 37.8418 | 0.91371
249 | 498 | 29.2969 | 0.90407
250 | 500 | 9.7656 | 0.89098
251 | 502 | 0 | 0.88134
252 | 504 | -9.7656 | 0.86963
253 | 506 | -17.0898 | 0.86205
254 | 508 | -39.0625 | 0.84758
255 | 510 | -48.8281 | 0.83794
256 | 512 | -67.1387 | 0.82279
257 | 514 | -76.9043 | 0.81521
258 | 516 | -86.6699 | 0.8035
259 | 518 | -104.9805 | 0.78903
260 | 520 | -115.9668 | 0.7787
261 | 522 | -134.2773 | 0.76424
262 | 524 | -146.4844 | 0.75115
263 | 526 | -155.0293 | 0.74151
264 | 528 | -174.5605 | 0.72773
265 | 530 | -184.3262 | 0.71602
266 | 532 | -203.8574 | 0.70018
267 | 534 | -212.4023 | 0.68847
268 | 536 | -223.3887 | 0.67745
269 | 538 | -242.9199 | 0.6616
270 | 540 | -253.9062 | 0.65058
271 | 542 | -272.2168 | 0.63474
272 | 544 | -280.7617 | 0.62165
273 | 546 | -290.5273 | 0.61063
274 | 548 | -310.0586 | 0.59479
275 | 550 | -319.8242 | 0.5817
276 | 552 | -338.1348 | 0.56586
277 | 554 | -349.1211 | 0.55415
278 | 556 | -367.4316 | 0.53555
279 | 558 | -378.418 | 0.52315
280 | 560 | -386.9629 | 0.51007
281 | 562 | -408.9355 | 0.49353
282 | 564 | -416.2598 | 0.47976
283 | 566 | -437.0117 | 0.46185
284 | 568 | -445.5566 | 0.44807
285 | 570 | -455.3223 | 0.43567
286 | 572 | -476.0742 | 0.41776
287 | 574 | -483.3984 | 0.40399
288 | 576 | -505.3711 | 0.38608
289 | 578 | -515.1367 | 0.37161
290 | 580 | -523.6816 | 0.35922
291 | 582 | -543.2129 | 0.33924
292 | 584 | -552.9785 | 0.32546
293 | 586 | -572.5098 | 0.30687
294 | 588 | -581.0547 | 0.29171
295 | 590 | -592.041 | 0.27725
296 | 592 | -611.5723 | 0.25934
297 | 594 | -621.3379 | 0.2435
298 | 596 | -640.8691 | 0.2249
299 | 598 | -650.6348 | 0.20905
300 | 600 | -668.9453 | 0.18839
301 | 602 | -677.4902 | 0.17255
302 | 604 | -687.2559 | 0.15739
303 | 606 | -711.6699 | 0.13742
304 | 608 | -717.7734 | 0.12158
305 | 610 | -737.3047 | 0.10091
306 | 612 | -748.291 | 0.085068
307 | 614 | -754.3945 | 0.069226
308 | 616 | -776.3672 | 0.048561
309 | 618 | -784.9121 | 0.031341
310 | 620 | -805.6641 | 0.010677
311 | 622 | -815.4297 | -0.0072325
312 | 624 | -823.9746 | -0.023075
313 | 626 | -844.7266 | -0.04374
314 | 628 | -854.4922 | -0.061649
315 | 630 | -872.8027 | -0.08438
316 | 632 | -883.7891 | -0.10091
317 | 634 | -892.334 | -0.11813
318 | 636 | -913.0859 | -0.13948
319 | 638 | -920.4102 | -0.15739
320 | 640 | -939.9414 | -0.18219
321 | 642 | -949.707 | -0.2001
322 | 644 | -970.459 | -0.22352
323 | 646 | -979.0039 | -0.24143
324 | 648 | -991.2109 | -0.25934
325 | 650 | -1008.3008 | -0.28276
326 | 652 | -1018.0664 | -0.30342
327 | 654 | -1038.8184 | -0.32546
328 | 656 | -1047.3633 | -0.34613
329 | 658 | -1058.3496 | -0.36542
330 | 660 | -1074.2188 | -0.38677
331 | 662 | -1086.4258 | -0.40674
332 | 664 | -1105.957 | -0.43292
333 | 666 | -1118.1641 | -0.45289
334 | 668 | -1124.2676 | -0.47287
335 | 670 | -1143.7988 | -0.49904
336 | 672 | -1153.5645 | -0.51695
337 | 674 | -1174.3164 | -0.5452
338 | 676 | -1184.082 | -0.56586
339 | 678 | -1193.8477 | -0.58652
340 | 680 | -1215.8203 | -0.61132
341 | 682 | -1223.1445 | -0.63336
342 | 684 | -1242.6758 | -0.66092
343 | 686 | -1251.2207 | -0.68365
344 | 688 | -1270.752 | -0.7112
345 | 690 | -1281.7383 | -0.73393
346 | 692 | -1290.2832 | -0.75597
347 | 694 | -1311.0352 | -0.78352
348 | 696 | -1320.8008 | -0.80694
349 | 698 | -1339.1113 | -0.83587
350 | 700 | -1348.877 | -0.86136
351 | 702 | -1358.6426 | -0.8834
352 | 704 | -1376.9531 | -0.91233
353 | 706 | -1387.9395 | -0.93713
354 | 708 | -1406.25 | -0.96813
355 | 710 | -1417.2363 | -0.9943
356 | 712 | -1427.002 | -1.0184
357 | 714 | -1446.5332 | -1.0494
358 | 716 | -1455.0781 | -1.0756
359 | 718 | -1475.8301 | -1.108
360 | 720 | -1486.8164 | -1.1355
361 | 722 | -1495.3613 | -1.1624
362 | 724 | -1513.6719 | -1.1947
363 | 726 | -1524.6582 | -1.2237
364 | 728 | -1542.9688 | -1.2574
365 | 730 | -1551.5137 | -1.2877
366 | 732 | -1571.0449 | -1.3242
367 | 734 | -1582.0312 | -1.3546
368 | 736 | -1590.5762 | -1.3849
369 | 738 | -1611.3281 | -1.4214
370 | 740 | -1621.0938 | -1.4524
371 | 742 | -1641.8457 | -1.4916
372 | 744 | -1649.1699 | -1.5247
373 | 746 | -1660.1562 | -1.5564
374 | 748 | -1677.2461 | -1.5963
375 | 750 | -1689.4531 | -1.6301
376 | 752 | -1707.7637 | -1.6714
377 | 754 | -1689.4531 | -1.6872
378 | 756 | -1678.4668 | -1.6996
379 | 758 | -1661.377 | -1.7058
380 | 760 | -1650.3906 | -1.712
381 | 762 | -1640.625 | -1.7162
382 | 764 | -1621.0938 | -1.7162
383 | 766 | -1612.5488 | -1.7169
384 | 768 | -1589.3555 | -1.7134
385 | 770 | -1582.0312 | -1.7134
386 | 772 | -1571.0449 | -1.7141
387 | 774 | -1552.7344 | -1.7086
388 | 776 | -1542.9688 | -1.7065
389 | 778 | -1524.6582 | -1.7017
390 | 780 | -1512.4512 | -1.6996
391 | 782 | -1495.3613 | -1.6955
392 | 784 | -1485.5957 | -1.6921
393 | 786 | -1475.8301 | -1.6893
394 | 788 | -1456.2988 | -1.6824
395 | 790 | -1446.5332 | -1.679
396 | 792 | -1427.002 | -1.6742
397 | 794 | -1416.0156 | -1.6707
398 | 796 | -1408.6914 | -1.6673
399 | 798 | -1386.7188 | -1.6604
400 | 800 | -1376.9531 | -1.6576
401 | 802 | -1358.6426 | -1.6514
402 | 804 | -1348.877 | -1.6473
403 | 806 | -1337.8906 | -1.6439
404 | 808 | -1320.8008 | -1.637
405 | 810 | -1311.0352 | -1.6321
406 | 812 | -1291.5039 | -1.6259
407 | 814 | -1280.5176 | -1.6225
408 | 816 | -1270.752 | -1.6184
409 | 818 | -1251.2207 | -1.6115
410 | 820 | -1242.6758 | -1.6073
411 | 822 | -1223.1445 | -1.6005
412 | 824 | -1213.3789 | -1.5956
413 | 826 | -1195.0684 | -1.5887
414 | 828 | -1184.082 | -1.5853
415 | 830 | -1174.3164 | -1.5805
416 | 832 | -1154.7852 | -1.5722
417 | 834 | -1145.0195 | -1.5688
418 | 836 | -1126.709 | -1.5612
419 | 838 | -1116.9434 | -1.5557
420 | 840 | -1107.1777 | -1.5522
421 | 842 | -1088.8672 | -1.544
422 | 844 | -1075.4395 | -1.5392
423 | 846 | -1059.5703 | -1.5309
424 | 848 | -1047.3633 | -1.5268
425 | 850 | -1037.5977 | -1.5212
426 | 852 | -1018.0664 | -1.5137
427 | 854 | -1010.7422 | -1.5088
428 | 856 | -989.9902 | -1.5006
429 | 858 | -980.2246 | -1.4958
430 | 860 | -970.459 | -1.4909
431 | 862 | -950.9277 | -1.4827
432 | 864 | -942.3828 | -1.4785
433 | 866 | -920.4102 | -1.4696
434 | 868 | -913.0859 | -1.4654
435 | 870 | -894.7754 | -1.4558
436 | 872 | -883.7891 | -1.4496
437 | 874 | -872.8027 | -1.4455
438 | 876 | -854.4922 | -1.4358
439 | 878 | -843.5059 | -1.4317
440 | 880 | -825.1953 | -1.4221
441 | 882 | -815.4297 | -1.4165
442 | 884 | -803.2227 | -1.411
443 | 886 | -787.3535 | -1.4035
444 | 888 | -776.3672 | -1.3973
445 | 890 | -754.3945 | -1.3876
446 | 892 | -745.8496 | -1.3821
447 | 894 | -738.5254 | -1.3752
448 | 896 | -716.5527 | -1.3669
449 | 898 | -709.2285 | -1.3607
450 | 900 | -688.4766 | -1.3511
451 | 902 | -679.9316 | -1.3442
452 | 904 | -668.9453 | -1.3401
453 | 906 | -650.6348 | -1.3298
454 | 908 | -639.6484 | -1.3236
455 | 910 | -621.3379 | -1.3132
456 | 912 | -611.5723 | -1.307
457 | 914 | -592.041 | -1.296
458 | 916 | -584.7168 | -1.2912
459 | 918 | -572.5098 | -1.2843
460 | 920 | -552.9785 | -1.2733
461 | 922 | -544.4336 | -1.2664
462 | 924 | -524.9023 | -1.2567
463 | 926 | -512.6953 | -1.2505
464 | 928 | -505.3711 | -1.2443
465 | 930 | -487.0605 | -1.234
466 | 932 | -474.8535 | -1.2257
467 | 934 | -456.543 | -1.2154
468 | 936 | -446.7773 | -1.2085
469 | 938 | -437.0117 | -1.2016
470 | 940 | -417.4805 | -1.1899
471 | 942 | -407.7148 | -1.183
472 | 944 | -388.1836 | -1.1727
473 | 946 | -379.6387 | -1.1651
474 | 948 | -368.6523 | -1.1569
475 | 950 | -349.1211 | -1.1452
476 | 952 | -338.1348 | -1.1383
477 | 954 | -319.8242 | -1.1272
478 | 956 | -310.0586 | -1.119
479 | 958 | -291.748 | -1.1059
480 | 960 | -281.9824 | -1.0983
481 | 962 | -273.4375 | -1.0921
482 | 964 | -252.6855 | -1.0797
483 | 966 | -242.9199 | -1.0708
484 | 968 | -223.3887 | -1.059
485 | 970 | -213.623 | -1.0501
486 | 972 | -203.8574 | -1.0418
487 | 974 | -184.3262 | -1.0301
488 | 976 | -173.3398 | -1.0219
489 | 978 | -156.25 | -1.0081
490 | 980 | -146.4844 | -0.99981
491 | 982 | -136.7188 | -0.99017
492 | 984 | -117.1875 | -0.97915
493 | 986 | -106.2012 | -0.9695
494 | 988 | -87.8906 | -0.95642
495 | 990 | -78.125 | -0.94608
496 | 992 | -68.3594 | -0.93782
497 | 994 | -47.6074 | -0.92611
498 | 996 | -40.2832 | -0.91509
499 | 998 | -19.5312 | -0.90131
500 | 1000 | -9.7656 | -0.89167
501 | 1002 | -1.2207 | -0.88134
Center data before PMax, ±Pr and ±Vc Calc.
PMax (µC/cm2) | 1.6735
Pr (µC/cm2) | 0.88134
-Pr (µC/cm2) | -0.88134
Ec (kV/cm) | 120655.365
-Ec (kV/cm) | -174469.4636
CMax-Eff (nF) | 0.81647
Offset (µC/cm2) | 0.33924
Vert. (±Pr) Shift (µC/cm2) | -1.1102e-16
Horiz. Shift (±Ec) | -26907.0493
A (Loop Area - µC/cm2·Volts) | 17.7542
Hysteresis Version: 5.3.0 - Radiant Technologies, Inc., 1999 - 10/02/14