## Hysteresis Task
Hysteresis
Executed Version | 5.3.0
Vision Version | 5.3.1 (R)
Vision Compiled | 2014-09-10
Driver Version | 5.1.14
Windows Version | Windows 7
Processor Information | x86 (AMD or Intel) - 4 Processors
Tester Name | RT66B0914-297
Tester S/N | RT66B0914-297
Internal Amp Type | No Internal Amp
Internal Amp Serial | 0
Execution Count | 1
Excel Date | 6/20/2022 - 11:52:17
Configuration Date | 06/20/22 09:12:04 AM
Execution Date | 06/20/22 11:49:28 AM
Sample Info.
Sample Name | 13_30_2
Lot Name
Wafer Name
Die Row/Column | 0/0
Capacitor ID | 0
Area (cm2) | 0.85003
Thickness (µm) | 2013.333
Mux Adjust | Disabled
Amplifier | High Voltage (HVA)
HVI Channel/Port | 1/1
DRIVE Gain Factor | 1000
DRIVE Voltage Limit | 4000
Tester Info
Tester Name | RT66B0914-297
Tester Serial Number | RT66B0914-297
Return Signal Amp. Level [Index] | 0.021 [2]
Hysteresis Info
Task Name | Hyst-73
Max. Volts | 241.6
Max. Field (kV/cm) | 1.2
Hysteresis Period (ms) | 1000
Preset Disabled
Profile | Standard Bipolar
Data | Valid Data
Point | Time (ms) | Field (kV/cm) | Measured Polarization (µC/cm2)
1 | 5.15 | -1.2207 | -0.0044541
2 | 10.3 | 7.3242 | -0.001734
3 | 15.45 | 7.3242 | -0.001734
4 | 20.6 | 17.0898 | 0.00119
5 | 25.75 | 18.3105 | 0.001462
6 | 30.9 | 28.0762 | 0.0042501
7 | 36.05 | 28.0762 | 0.0041141
8 | 41.2 | 36.6211 | 0.0073781
9 | 46.35 | 37.8418 | 0.0075821
10 | 51.5 | 48.8281 | 0.010438
11 | 56.65 | 47.6074 | 0.010506
12 | 61.8 | 58.5938 | 0.013634
13 | 66.95 | 57.373 | 0.013906
14 | 72.1 | 69.5801 | 0.01683
15 | 77.25 | 67.1387 | 0.017034
16 | 82.4 | 76.9043 | 0.020502
17 | 87.55 | 76.9043 | 0.020638
18 | 92.7 | 86.6699 | 0.023698
19 | 97.85 | 85.4492 | 0.023834
20 | 103 | 95.2148 | 0.027371
21 | 108.15 | 95.2148 | 0.027507
22 | 113.3 | 104.9805 | 0.030567
23 | 118.45 | 104.9805 | 0.030907
24 | 123.6 | 115.9668 | 0.034375
25 | 128.75 | 114.7461 | 0.034511
26 | 133.9 | 125.7324 | 0.037571
27 | 139.05 | 124.5117 | 0.038047
28 | 144.2 | 136.7188 | 0.041651
29 | 149.35 | 134.2773 | 0.041719
30 | 154.5 | 145.2637 | 0.044847
31 | 159.65 | 141.6016 | 0.045323
32 | 164.8 | 155.0293 | 0.048927
33 | 169.95 | 153.8086 | 0.049063
34 | 175.1 | 164.7949 | 0.052395
35 | 180.25 | 173.3398 | 0.056067
36 | 185.4 | 172.1191 | 0.056611
37 | 190.55 | 183.1055 | 0.060079
38 | 195.7 | 183.1055 | 0.060215
39 | 200.85 | 194.0918 | 0.063887
40 | 206 | 192.8711 | 0.064431
41 | 211.15 | 203.8574 | 0.067763
42 | 216.3 | 202.6367 | 0.068035
43 | 221.45 | 213.623 | 0.071707
44 | 226.6 | 212.4023 | 0.072319
45 | 231.75 | 223.3887 | 0.075651
46 | 236.9 | 222.168 | 0.075923
47 | 242.05 | 231.9336 | 0.079868
48 | 247.2 | 234.375 | 0.080276
49 | 252.35 | 240.4785 | 0.08388
50 | 257.5 | 233.1543 | 0.080956
51 | 262.65 | 233.1543 | 0.081364
52 | 267.8 | 223.3887 | 0.07844
53 | 272.95 | 223.3887 | 0.078304
54 | 278.1 | 214.8438 | 0.075515
55 | 283.25 | 213.623 | 0.075719
56 | 288.4 | 203.8574 | 0.072659
57 | 293.55 | 202.6367 | 0.072523
58 | 298.7 | 194.0918 | 0.069599
59 | 303.85 | 192.8711 | 0.069803
60 | 309 | 183.1055 | 0.066675
61 | 314.15 | 183.1055 | 0.066335
62 | 319.3 | 173.3398 | 0.063479
63 | 324.45 | 174.5605 | 0.063615
64 | 329.6 | 164.7949 | 0.060283
65 | 334.75 | 153.8086 | 0.057087
66 | 339.9 | 155.0293 | 0.057087
67 | 345.05 | 144.043 | 0.054299
68 | 350.2 | 145.2637 | 0.053891
69 | 355.35 | 134.2773 | 0.050627
70 | 360.5 | 135.498 | 0.050831
71 | 365.65 | 125.7324 | 0.047771
72 | 370.8 | 124.5117 | 0.047635
73 | 375.95 | 115.9668 | 0.044303
74 | 381.1 | 114.7461 | 0.044371
75 | 386.25 | 104.9805 | 0.041447
76 | 391.4 | 106.2012 | 0.041175
77 | 396.55 | 96.4355 | 0.037775
78 | 401.7 | 96.4355 | 0.037911
79 | 406.85 | 86.6699 | 0.034919
80 | 412 | 87.8906 | 0.034511
81 | 417.15 | 76.9043 | 0.031315
82 | 422.3 | 76.9043 | 0.031383
83 | 427.45 | 65.918 | 0.028187
84 | 432.6 | 67.1387 | 0.027779
85 | 437.75 | 57.373 | 0.024582
86 | 442.9 | 56.1523 | 0.024514
87 | 448.05 | 47.6074 | 0.021522
88 | 453.2 | 47.6074 | 0.021182
89 | 458.35 | 40.2832 | 0.017918
90 | 463.5 | 39.0625 | 0.018054
91 | 468.65 | 29.2969 | 0.014722
92 | 473.8 | 29.2969 | 0.014382
93 | 478.95 | 19.5312 | 0.011254
94 | 484.1 | 19.5312 | 0.011322
95 | 489.25 | 8.5449 | 0.0080582
96 | 494.4 | 8.5449 | 0.0076501
97 | 499.55 | -1.2207 | 0.0044541
98 | 504.7 | 0 | 0.0045221
99 | 509.85 | -10.9863 | 0.00091802
100 | 515 | -8.5449 | 0.00057801
101 | 520.15 | -20.752 | -0.002414
102 | 525.3 | -20.752 | -0.002414
103 | 530.45 | -26.8555 | -0.0058821
104 | 535.6 | -29.2969 | -0.0062901
105 | 540.75 | -37.8418 | -0.0093502
106 | 545.9 | -36.6211 | -0.0093502
107 | 551.05 | -51.2695 | -0.012818
108 | 556.2 | -48.8281 | -0.013158
109 | 561.35 | -58.5938 | -0.016082
110 | 566.5 | -58.5938 | -0.016218
111 | 571.65 | -68.3594 | -0.019618
112 | 576.8 | -68.3594 | -0.020094
113 | 581.95 | -76.9043 | -0.023222
114 | 587.1 | -76.9043 | -0.02329
115 | 592.25 | -87.8906 | -0.026691
116 | 597.4 | -89.1113 | -0.027167
117 | 602.55 | -97.6562 | -0.030363
118 | 607.7 | -96.4355 | -0.030499
119 | 612.85 | -106.2012 | -0.034035
120 | 618 | -108.6426 | -0.034239
121 | 623.15 | -118.4082 | -0.037435
122 | 628.3 | -115.9668 | -0.037639
123 | 633.45 | -125.7324 | -0.041311
124 | 638.6 | -126.9531 | -0.041515
125 | 643.75 | -135.498 | -0.044643
126 | 648.9 | -136.7188 | -0.045051
127 | 654.05 | -147.7051 | -0.048587
128 | 659.2 | -145.2637 | -0.048791
129 | 664.35 | -156.25 | -0.051987
130 | 669.5 | -166.0156 | -0.055863
131 | 674.65 | -163.5742 | -0.056339
132 | 679.8 | -175.7812 | -0.059739
133 | 684.95 | -174.5605 | -0.059807
134 | 690.1 | -183.1055 | -0.063479
135 | 695.25 | -185.5469 | -0.063955
136 | 700.4 | -195.3125 | -0.067355
137 | 705.55 | -195.3125 | -0.067423
138 | 710.7 | -203.8574 | -0.071299
139 | 715.85 | -203.8574 | -0.071843
140 | 721 | -213.623 | -0.075175
141 | 726.15 | -213.623 | -0.075243
142 | 731.3 | -224.6094 | -0.079052
143 | 736.45 | -224.6094 | -0.079664
144 | 741.6 | -231.9336 | -0.083132
145 | 746.75 | -231.9336 | -0.083336
146 | 751.9 | -234.375 | -0.08388
147 | 757.05 | -224.6094 | -0.081228
148 | 762.2 | -222.168 | -0.081228
149 | 767.35 | -211.1816 | -0.078032
150 | 772.5 | -214.8438 | -0.07844
151 | 777.65 | -205.0781 | -0.075311
152 | 782.8 | -203.8574 | -0.075311
153 | 787.95 | -194.0918 | -0.072319
154 | 793.1 | -194.0918 | -0.072455
155 | 798.25 | -184.3262 | -0.069463
156 | 803.4 | -185.5469 | -0.069191
157 | 808.55 | -174.5605 | -0.066267
158 | 813.7 | -174.5605 | -0.066471
159 | 818.85 | -166.0156 | -0.063343
160 | 824 | -166.0156 | -0.063207
161 | 829.15 | -156.25 | -0.060011
162 | 834.3 | -145.2637 | -0.057087
163 | 839.45 | -146.4844 | -0.057019
164 | 844.6 | -136.7188 | -0.053755
165 | 849.75 | -135.498 | -0.053755
166 | 854.9 | -126.9531 | -0.050831
167 | 860.05 | -126.9531 | -0.050559
168 | 865.2 | -115.9668 | -0.047363
169 | 870.35 | -115.9668 | -0.047295
170 | 875.5 | -106.2012 | -0.044507
171 | 880.65 | -107.4219 | -0.044099
172 | 885.8 | -97.6562 | -0.040903
173 | 890.95 | -97.6562 | -0.040903
174 | 896.1 | -86.6699 | -0.038047
175 | 901.25 | -87.8906 | -0.037707
176 | 906.4 | -78.125 | -0.034375
177 | 911.55 | -78.125 | -0.034307
178 | 916.7 | -68.3594 | -0.031383
179 | 921.85 | -67.1387 | -0.031111
180 | 927 | -57.373 | -0.027779
181 | 932.15 | -58.5938 | -0.027779
182 | 937.3 | -48.8281 | -0.024854
183 | 942.45 | -48.8281 | -0.024582
184 | 947.6 | -39.0625 | -0.02125
185 | 952.75 | -39.0625 | -0.021318
186 | 957.9 | -29.2969 | -0.01819
187 | 963.05 | -29.2969 | -0.01785
188 | 968.2 | -19.5312 | -0.014586
189 | 973.35 | -20.752 | -0.014654
190 | 978.5 | -10.9863 | -0.011526
191 | 983.65 | -9.7656 | -0.01105
192 | 988.8 | -1.2207 | -0.0079222
193 | 993.95 | -1.2207 | -0.0079222
Center data before PMax, ±Pr and ±Vc Calc.
PMax (µC/cm2) | 0.08388
Pr (µC/cm2) | 0.0048536
-Pr (µC/cm2) | -0.0079222
Ec (kV/cm) | 2640.5791
-Ec (kV/cm) | -2195.1568
CMax-Eff (nF) | 0.29512
Offset (µC/cm2) | 0.0046581
Vert. (±Pr) Shift (µC/cm2) | -0.0015343
Horiz. Shift (±Ec) | 222.7112
A (Loop Area - µC/cm2·Volts) | 0.019873
Hysteresis Version: 5.3.0 - Radiant Technologies, Inc., 1999 - 10/02/14