## Hysteresis Task
Hysteresis
Executed Version | 5.3.0
Vision Version | 5.3.1 (R)
Vision Compiled | 2014-09-10
Driver Version | 5.1.14
Windows Version | Windows 7
Processor Information | x86 (AMD or Intel) - 4 Processors
Tester Name | RT66B0914-297
Tester S/N | RT66B0914-297
Internal Amp Type | No Internal Amp
Internal Amp Serial | 0
Execution Count | 1
Excel Date | 6/20/2022 - 11:55:46
Configuration Date | 06/20/22 09:12:04 AM
Execution Date | 06/20/22 11:52:52 AM
Sample Info.
Sample Name | 13_30_2
Lot Name
Wafer Name
Die Row/Column | 0/0
Capacitor ID | 0
Area (cm2) | 0.85003
Thickness (µm) | 2013.333
Mux Adjust | Disabled
Amplifier | High Voltage (HVA)
HVI Channel/Port | 1/1
DRIVE Gain Factor | 1000
DRIVE Voltage Limit | 4000
Tester Info
Tester Name | RT66B0914-297
Tester Serial Number | RT66B0914-297
Return Signal Amp. Level [Index] | 0.021 [2]
Hysteresis Info
Task Name | Hyst-73
Max. Volts | 322.1333
Max. Field (kV/cm) | 1.6
Hysteresis Period (ms) | 1000
Preset Disabled
Profile | Standard Bipolar
Data | Valid Data
Point | Time (ms) | Field (kV/cm) | Measured Polarization (µC/cm2)
1 | 3.85 | 0 | -0.0077521
2 | 7.7 | 8.5449 | -0.0049641
3 | 11.55 | 8.5449 | -0.0048281
4 | 15.4 | 18.3105 | -0.001972
5 | 19.25 | 18.3105 | -0.001904
6 | 23.1 | 26.8555 | 0.001088
7 | 26.95 | 26.8555 | 0.00102
8 | 30.8 | 37.8418 | 0.0042161
9 | 34.65 | 37.8418 | 0.0042161
10 | 38.5 | 47.6074 | 0.0073441
11 | 42.35 | 47.6074 | 0.0074121
12 | 46.2 | 58.5938 | 0.010608
13 | 50.05 | 57.373 | 0.010744
14 | 53.9 | 67.1387 | 0.014076
15 | 57.75 | 67.1387 | 0.014212
16 | 61.6 | 78.125 | 0.017408
17 | 65.45 | 75.6836 | 0.017612
18 | 69.3 | 87.8906 | 0.020944
19 | 73.15 | 87.8906 | 0.021216
20 | 77 | 95.2148 | 0.02448
21 | 80.85 | 97.6562 | 0.024684
22 | 84.7 | 107.4219 | 0.028085
23 | 88.55 | 104.9805 | 0.028289
24 | 92.4 | 113.5254 | 0.031689
25 | 96.25 | 114.7461 | 0.032097
26 | 100.1 | 125.7324 | 0.035429
27 | 103.95 | 125.7324 | 0.035633
28 | 107.8 | 136.7188 | 0.039033
29 | 111.65 | 135.498 | 0.039509
30 | 115.5 | 146.4844 | 0.042977
31 | 119.35 | 144.043 | 0.043113
32 | 123.2 | 153.8086 | 0.046717
33 | 127.05 | 153.8086 | 0.046989
34 | 130.9 | 164.7949 | 0.050661
35 | 134.75 | 163.5742 | 0.050933
36 | 138.6 | 175.7812 | 0.054469
37 | 142.45 | 173.3398 | 0.054741
38 | 146.3 | 185.5469 | 0.058345
39 | 150.15 | 183.1055 | 0.058821
40 | 154 | 192.8711 | 0.062357
41 | 157.85 | 192.8711 | 0.062833
42 | 161.7 | 203.8574 | 0.066233
43 | 165.55 | 205.0781 | 0.066709
44 | 169.4 | 212.4023 | 0.070381
45 | 173.25 | 213.623 | 0.070857
46 | 177.1 | 222.168 | 0.074325
47 | 180.95 | 223.3887 | 0.074869
48 | 184.8 | 231.9336 | 0.078474
49 | 188.65 | 233.1543 | 0.07895
50 | 192.5 | 242.9199 | 0.082622
51 | 196.35 | 242.9199 | 0.083098
52 | 200.2 | 249.0234 | 0.086838
53 | 204.05 | 250.2441 | 0.087246
54 | 207.9 | 262.4512 | 0.090986
55 | 211.75 | 261.2305 | 0.091598
56 | 215.6 | 270.9961 | 0.09527
57 | 219.45 | 270.9961 | 0.095746
58 | 223.3 | 280.7617 | 0.099554
59 | 227.15 | 280.7617 | 0.099962
60 | 231 | 290.5273 | 0.10397
61 | 234.85 | 288.0859 | 0.10445
62 | 238.7 | 301.5137 | 0.10819
63 | 242.55 | 300.293 | 0.1088
64 | 246.4 | 310.0586 | 0.11261
65 | 250.25 | 310.0586 | 0.11329
66 | 254.1 | 321.0449 | 0.1173
67 | 257.95 | 308.8379 | 0.11458
68 | 261.8 | 311.2793 | 0.11499
69 | 265.65 | 301.5137 | 0.11207
70 | 269.5 | 300.293 | 0.11213
71 | 273.35 | 290.5273 | 0.10941
72 | 277.2 | 290.5273 | 0.10941
73 | 281.05 | 280.7617 | 0.10649
74 | 284.9 | 280.7617 | 0.10656
75 | 288.75 | 270.9961 | 0.10357
76 | 292.6 | 272.2168 | 0.10357
77 | 296.45 | 261.2305 | 0.10051
78 | 300.3 | 262.4512 | 0.10057
79 | 304.15 | 252.6855 | 0.097378
80 | 308 | 252.6855 | 0.097378
81 | 311.85 | 241.6992 | 0.094318
82 | 315.7 | 242.9199 | 0.094386
83 | 319.55 | 231.9336 | 0.091258
84 | 323.4 | 231.9336 | 0.091054
85 | 327.25 | 220.9473 | 0.088062
86 | 331.1 | 222.168 | 0.088062
87 | 334.95 | 213.623 | 0.085002
88 | 338.8 | 213.623 | 0.084866
89 | 342.65 | 202.6367 | 0.081738
90 | 346.5 | 203.8574 | 0.081534
91 | 350.35 | 192.8711 | 0.07861
92 | 354.2 | 192.8711 | 0.078542
93 | 358.05 | 184.3262 | 0.075345
94 | 361.9 | 183.1055 | 0.075141
95 | 365.75 | 174.5605 | 0.072013
96 | 369.6 | 174.5605 | 0.071877
97 | 373.45 | 163.5742 | 0.068749
98 | 377.3 | 164.7949 | 0.068681
99 | 381.15 | 153.8086 | 0.065417
100 | 385 | 155.0293 | 0.065281
101 | 388.85 | 145.2637 | 0.062017
102 | 392.7 | 146.4844 | 0.061813
103 | 396.55 | 135.498 | 0.058617
104 | 400.4 | 136.7188 | 0.058685
105 | 404.25 | 124.5117 | 0.055353
106 | 408.1 | 125.7324 | 0.055149
107 | 411.95 | 115.9668 | 0.051885
108 | 415.8 | 114.7461 | 0.051749
109 | 419.65 | 107.4219 | 0.048553
110 | 423.5 | 106.2012 | 0.048213
111 | 427.35 | 96.4355 | 0.045017
112 | 431.2 | 96.4355 | 0.044881
113 | 435.05 | 85.4492 | 0.041549
114 | 438.9 | 86.6699 | 0.041413
115 | 442.75 | 76.9043 | 0.038149
116 | 446.6 | 78.125 | 0.037945
117 | 450.45 | 67.1387 | 0.034545
118 | 454.3 | 67.1387 | 0.034409
119 | 458.15 | 57.373 | 0.031145
120 | 462 | 57.373 | 0.030805
121 | 465.85 | 48.8281 | 0.027609
122 | 469.7 | 47.6074 | 0.027337
123 | 473.55 | 36.6211 | 0.024072
124 | 477.4 | 37.8418 | 0.023868
125 | 481.25 | 26.8555 | 0.020468
126 | 485.1 | 26.8555 | 0.020264
127 | 488.95 | 18.3105 | 0.016864
128 | 492.8 | 17.0898 | 0.016796
129 | 496.65 | 9.7656 | 0.013328
130 | 500.5 | 8.5449 | 0.013124
131 | 504.35 | -1.2207 | 0.0097242
132 | 508.2 | -1.2207 | 0.0093842
133 | 512.05 | -10.9863 | 0.0059841
134 | 515.9 | -9.7656 | 0.0057801
135 | 519.75 | -20.752 | 0.002448
136 | 523.6 | -21.9727 | 0.002108
137 | 527.45 | -30.5176 | -0.001292
138 | 531.3 | -29.2969 | -0.001428
139 | 535.15 | -39.0625 | -0.0047601
140 | 539 | -39.0625 | -0.0051001
141 | 542.85 | -50.0488 | -0.0085682
142 | 546.7 | -48.8281 | -0.0088402
143 | 550.55 | -58.5938 | -0.012172
144 | 554.4 | -58.5938 | -0.012376
145 | 558.25 | -67.1387 | -0.015776
146 | 562.1 | -68.3594 | -0.016184
147 | 565.95 | -76.9043 | -0.019652
148 | 569.8 | -78.125 | -0.019856
149 | 573.65 | -89.1113 | -0.023324
150 | 577.5 | -87.8906 | -0.023528
151 | 581.35 | -97.6562 | -0.027065
152 | 585.2 | -96.4355 | -0.027473
153 | 589.05 | -104.9805 | -0.030873
154 | 592.9 | -108.6426 | -0.031009
155 | 596.75 | -117.1875 | -0.034545
156 | 600.6 | -118.4082 | -0.034953
157 | 604.45 | -128.1738 | -0.038421
158 | 608.3 | -126.9531 | -0.038829
159 | 612.15 | -136.7188 | -0.042229
160 | 616 | -134.2773 | -0.042569
161 | 619.85 | -146.4844 | -0.046105
162 | 623.7 | -147.7051 | -0.046513
163 | 627.55 | -156.25 | -0.050117
164 | 631.4 | -156.25 | -0.050457
165 | 635.25 | -163.5742 | -0.053993
166 | 639.1 | -164.7949 | -0.054401
167 | 642.95 | -174.5605 | -0.057937
168 | 646.8 | -174.5605 | -0.058277
169 | 650.65 | -183.1055 | -0.061949
170 | 654.5 | -184.3262 | -0.062153
171 | 658.35 | -194.0918 | -0.065825
172 | 662.2 | -194.0918 | -0.066369
173 | 666.05 | -203.8574 | -0.069837
174 | 669.9 | -203.8574 | -0.070313
175 | 673.75 | -212.4023 | -0.073849
176 | 677.6 | -213.623 | -0.074325
177 | 681.45 | -222.168 | -0.077998
178 | 685.3 | -224.6094 | -0.078338
179 | 689.15 | -233.1543 | -0.082146
180 | 693 | -231.9336 | -0.082554
181 | 696.85 | -242.9199 | -0.086158
182 | 700.7 | -241.6992 | -0.086702
183 | 704.55 | -252.6855 | -0.090374
184 | 708.4 | -253.9062 | -0.09085
185 | 712.25 | -261.2305 | -0.094522
186 | 716.1 | -262.4512 | -0.095134
187 | 719.95 | -272.2168 | -0.098738
188 | 723.8 | -272.2168 | -0.099418
189 | 727.65 | -281.9824 | -0.10309
190 | 731.5 | -280.7617 | -0.10357
191 | 735.35 | -291.748 | -0.10731
192 | 739.2 | -290.5273 | -0.10792
193 | 743.05 | -302.7344 | -0.11173
194 | 746.9 | -302.7344 | -0.11234
195 | 750.75 | -312.5 | -0.11621
196 | 754.6 | -312.5 | -0.11669
197 | 758.45 | -311.2793 | -0.1173
198 | 762.3 | -302.7344 | -0.11451
199 | 766.15 | -301.5137 | -0.11479
200 | 770 | -291.748 | -0.11186
201 | 773.85 | -291.748 | -0.11193
202 | 777.7 | -280.7617 | -0.10907
203 | 781.55 | -283.2031 | -0.10901
204 | 785.4 | -272.2168 | -0.10615
205 | 789.25 | -272.2168 | -0.10629
206 | 793.1 | -263.6719 | -0.10323
207 | 796.95 | -261.2305 | -0.10316
208 | 800.8 | -253.9062 | -0.10017
209 | 804.65 | -253.9062 | -0.10017
210 | 808.5 | -242.9199 | -0.097242
211 | 812.35 | -242.9199 | -0.097038
212 | 816.2 | -233.1543 | -0.094046
213 | 820.05 | -234.375 | -0.09391
214 | 823.9 | -223.3887 | -0.090986
215 | 827.75 | -222.168 | -0.090782
216 | 831.6 | -214.8438 | -0.087722
217 | 835.45 | -214.8438 | -0.087586
218 | 839.3 | -203.8574 | -0.084662
219 | 843.15 | -203.8574 | -0.084526
220 | 847 | -195.3125 | -0.081466
221 | 850.85 | -194.0918 | -0.081194
222 | 854.7 | -183.1055 | -0.078066
223 | 858.55 | -185.5469 | -0.078134
224 | 862.4 | -174.5605 | -0.075005
225 | 866.25 | -175.7812 | -0.074801
226 | 870.1 | -164.7949 | -0.071741
227 | 873.95 | -166.0156 | -0.071605
228 | 877.8 | -156.25 | -0.068273
229 | 881.65 | -156.25 | -0.068273
230 | 885.5 | -146.4844 | -0.065077
231 | 889.35 | -145.2637 | -0.065009
232 | 893.2 | -136.7188 | -0.061609
233 | 897.05 | -136.7188 | -0.061541
234 | 900.9 | -126.9531 | -0.058345
235 | 904.75 | -126.9531 | -0.058277
236 | 908.6 | -117.1875 | -0.055081
237 | 912.45 | -115.9668 | -0.054809
238 | 916.3 | -106.2012 | -0.051681
239 | 920.15 | -106.2012 | -0.051477
240 | 924 | -95.2148 | -0.048281
241 | 927.85 | -96.4355 | -0.048077
242 | 931.7 | -87.8906 | -0.044813
243 | 935.55 | -89.1113 | -0.044609
244 | 939.4 | -78.125 | -0.041345
245 | 943.25 | -80.5664 | -0.041209
246 | 947.1 | -68.3594 | -0.037945
247 | 950.95 | -68.3594 | -0.037673
248 | 954.8 | -57.373 | -0.034409
249 | 958.65 | -57.373 | -0.034205
250 | 962.5 | -47.6074 | -0.030941
251 | 966.35 | -48.8281 | -0.030669
252 | 970.2 | -37.8418 | -0.027473
253 | 974.05 | -40.2832 | -0.027133
254 | 977.9 | -30.5176 | -0.023936
255 | 981.75 | -28.0762 | -0.0238
256 | 985.6 | -19.5312 | -0.020468
257 | 989.45 | -19.5312 | -0.020332
258 | 993.3 | -10.9863 | -0.016864
259 | 997.15 | -9.7656 | -0.01666
260 | 1001 | 0 | -0.01326
261 | 1004.85 | 1.2207 | -0.013124
Center data before PMax, ±Pr and ±Vc Calc.
PMax (µC/cm2) | 0.1173
Pr (µC/cm2) | 0.010149
-Pr (µC/cm2) | -0.013124
Ec (kV/cm) | 4781.3084
-Ec (kV/cm) | -5490.4613
CMax-Eff (nF) | 0.30953
Offset (µC/cm2) | 0.0078202
Vert. (±Pr) Shift (µC/cm2) | -0.0014875
Horiz. Shift (±Ec) | -354.5765
A (Loop Area - µC/cm2·Volts) | 0.049185
Hysteresis Version: 5.3.0 - Radiant Technologies, Inc., 1999 - 10/02/14