## Hysteresis Task
Hysteresis
Executed Version | 5.3.0
Vision Version | 5.3.1 (R)
Vision Compiled | 2014-09-10
Driver Version | 5.1.14
Windows Version | Windows 7
Processor Information | x86 (AMD or Intel) - 4 Processors
Tester Name | RT66B0914-297
Tester S/N | RT66B0914-297
Internal Amp Type | No Internal Amp
Internal Amp Serial | 0
Execution Count | 1
Excel Date | 6/20/2022 - 12:13:20
Configuration Date | 06/20/22 09:12:04 AM
Execution Date | 06/20/22 12:12:42 PM
Sample Info.
Sample Name | 13_30_2
Lot Name
Wafer Name
Die Row/Column | 0/0
Capacitor ID | 0
Area (cm2) | 0.85003
Thickness (µm) | 2013.333
Mux Adjust | Disabled
Amplifier | High Voltage (HVA)
HVI Channel/Port | 1/1
DRIVE Gain Factor | 1000
DRIVE Voltage Limit | 4000
Tester Info
Tester Name | RT66B0914-297
Tester Serial Number | RT66B0914-297
Return Signal Amp. Level [Index] | HVI: 0.00021 [4]
Hysteresis Info
Task Name | Hyst-73
Max. Volts | 2415.9996
Max. Field (kV/cm) | 12
Hysteresis Period (ms) | 1000
Preset Disabled
Profile | Standard Bipolar
Data | Valid Data
Point | Time (ms) | Field (kV/cm) | Measured Polarization (µC/cm2)
1 | 2 | 0 | -3.9067
2 | 4 | 19.5312 | -3.8931
3 | 6 | 39.0625 | -3.8863
4 | 8 | 57.373 | -3.8863
5 | 10 | 76.9043 | -3.8795
6 | 12 | 96.4355 | -3.8659
7 | 14 | 115.9668 | -3.8591
8 | 16 | 136.7188 | -3.8387
9 | 18 | 152.5879 | -3.8455
10 | 20 | 174.5605 | -3.8251
11 | 22 | 192.8711 | -3.8047
12 | 24 | 214.8438 | -3.8047
13 | 26 | 230.7129 | -3.7843
14 | 28 | 251.4648 | -3.7639
15 | 30 | 270.9961 | -3.7435
16 | 32 | 290.5273 | -3.7163
17 | 34 | 311.2793 | -3.7027
18 | 36 | 328.3691 | -3.6823
19 | 38 | 349.1211 | -3.6483
20 | 40 | 367.4316 | -3.6279
21 | 42 | 388.1836 | -3.5939
22 | 44 | 406.4941 | -3.5599
23 | 46 | 426.0254 | -3.5395
24 | 48 | 445.5566 | -3.5055
25 | 50 | 463.8672 | -3.4647
26 | 52 | 476.0742 | -3.4375
27 | 54 | 494.3848 | -3.3967
28 | 56 | 512.6953 | -3.3695
29 | 58 | 533.4473 | -3.3423
30 | 60 | 551.7578 | -3.2879
31 | 62 | 572.5098 | -3.2539
32 | 64 | 590.8203 | -3.2199
33 | 66 | 611.5723 | -3.1723
34 | 68 | 631.1035 | -3.1247
35 | 70 | 649.4141 | -3.0771
36 | 72 | 668.9453 | -3.0363
37 | 74 | 688.4766 | -2.9819
38 | 76 | 708.0078 | -2.9411
39 | 78 | 727.5391 | -2.8867
40 | 80 | 748.291 | -2.8323
41 | 82 | 765.3809 | -2.7983
42 | 84 | 786.1328 | -2.7371
43 | 86 | 804.4434 | -2.6895
44 | 88 | 823.9746 | -2.6283
45 | 90 | 844.7266 | -2.5806
46 | 92 | 863.0371 | -2.533
47 | 94 | 883.7891 | -2.4582
48 | 96 | 902.0996 | -2.4106
49 | 98 | 920.4102 | -2.3562
50 | 100 | 941.1621 | -2.2882
51 | 102 | 959.4727 | -2.2338
52 | 104 | 979.0039 | -2.1862
53 | 106 | 998.5352 | -2.1114
54 | 108 | 1016.8457 | -2.0502
55 | 110 | 1037.5977 | -1.9822
56 | 112 | 1057.1289 | -1.921
57 | 114 | 1075.4395 | -1.8734
58 | 116 | 1096.1914 | -1.7918
59 | 118 | 1116.9434 | -1.7306
60 | 120 | 1135.2539 | -1.6626
61 | 122 | 1156.0059 | -1.5946
62 | 124 | 1173.0957 | -1.5198
63 | 126 | 1193.8477 | -1.4586
64 | 128 | 1213.3789 | -1.377
65 | 130 | 1231.6895 | -1.3158
66 | 132 | 1251.2207 | -1.2342
67 | 134 | 1270.752 | -1.1594
68 | 136 | 1290.2832 | -1.0846
69 | 138 | 1309.8145 | -1.003
70 | 140 | 1330.5664 | -0.92142
71 | 142 | 1348.877 | -0.83982
72 | 144 | 1369.6289 | -0.76501
73 | 146 | 1386.7188 | -0.69021
74 | 148 | 1396.4844 | -0.60861
75 | 150 | 1417.2363 | -0.53381
76 | 152 | 1435.5469 | -0.45901
77 | 154 | 1456.2988 | -0.35701
78 | 156 | 1474.6094 | -0.27541
79 | 158 | 1492.9199 | -0.187
80 | 160 | 1513.6719 | -0.098602
81 | 162 | 1531.9824 | -0.0034001
82 | 164 | 1553.9551 | 0.091802
83 | 166 | 1571.0449 | 0.187
84 | 168 | 1591.7969 | 0.28221
85 | 170 | 1611.3281 | 0.37061
86 | 172 | 1629.6387 | 0.47261
87 | 174 | 1647.9492 | 0.57461
88 | 176 | 1667.4805 | 0.67661
89 | 178 | 1687.0117 | 0.77181
90 | 180 | 1707.7637 | 0.88062
91 | 182 | 1726.0742 | 0.98262
92 | 184 | 1745.6055 | 1.0982
93 | 186 | 1766.3574 | 1.2002
94 | 188 | 1784.668 | 1.309
95 | 190 | 1804.1992 | 1.4042
96 | 192 | 1823.7305 | 1.5198
97 | 194 | 1842.041 | 1.6286
98 | 196 | 1862.793 | 1.7442
99 | 198 | 1882.3242 | 1.8462
100 | 200 | 1900.6348 | 1.9686
101 | 202 | 1921.3867 | 2.0774
102 | 204 | 1939.6973 | 2.1862
103 | 206 | 1960.4492 | 2.3086
104 | 208 | 1979.9805 | 2.4174
105 | 210 | 1998.291 | 2.5398
106 | 212 | 2019.043 | 2.6623
107 | 214 | 2037.3535 | 2.7915
108 | 216 | 2058.1055 | 2.9207
109 | 218 | 2077.6367 | 3.0295
110 | 220 | 2094.7266 | 3.1587
111 | 222 | 2115.4785 | 3.2811
112 | 224 | 2135.0098 | 3.4103
113 | 226 | 2154.541 | 3.5531
114 | 228 | 2174.0723 | 3.6755
115 | 230 | 2191.1621 | 3.8047
116 | 232 | 2211.9141 | 3.9475
117 | 234 | 2231.4453 | 4.0903
118 | 236 | 2250.9766 | 4.2195
119 | 238 | 2270.5078 | 4.3759
120 | 240 | 2291.2598 | 4.5119
121 | 242 | 2308.3496 | 4.6479
122 | 244 | 2321.7773 | 4.7907
123 | 246 | 2337.6465 | 4.9199
124 | 248 | 2357.1777 | 5.0763
125 | 250 | 2377.9297 | 5.2327
126 | 252 | 2395.0195 | 5.3687
127 | 254 | 2376.709 | 5.4639
128 | 256 | 2355.957 | 5.5387
129 | 258 | 2337.6465 | 5.5795
130 | 260 | 2319.3359 | 5.6271
131 | 262 | 2308.3496 | 5.6611
132 | 264 | 2290.0391 | 5.6951
133 | 266 | 2269.2871 | 5.7087
134 | 268 | 2249.7559 | 5.7223
135 | 270 | 2231.4453 | 5.7359
136 | 272 | 2211.9141 | 5.7563
137 | 274 | 2192.3828 | 5.7563
138 | 276 | 2172.8516 | 5.7699
139 | 278 | 2153.3203 | 5.7699
140 | 280 | 2135.0098 | 5.7699
141 | 282 | 2115.4785 | 5.7699
142 | 284 | 2094.7266 | 5.7767
143 | 286 | 2075.1953 | 5.7767
144 | 288 | 2055.6641 | 5.7835
145 | 290 | 2037.3535 | 5.7835
146 | 292 | 2017.8223 | 5.7835
147 | 294 | 1998.291 | 5.7835
148 | 296 | 1979.9805 | 5.7971
149 | 298 | 1958.0078 | 5.7903
150 | 300 | 1939.6973 | 5.7835
151 | 302 | 1923.8281 | 5.7835
152 | 304 | 1900.6348 | 5.7835
153 | 306 | 1882.3242 | 5.7835
154 | 308 | 1862.793 | 5.7835
155 | 310 | 1842.041 | 5.7767
156 | 312 | 1826.1719 | 5.7903
157 | 314 | 1802.9785 | 5.7699
158 | 316 | 1785.8887 | 5.7699
159 | 318 | 1766.3574 | 5.7699
160 | 320 | 1746.8262 | 5.7699
161 | 322 | 1727.2949 | 5.7699
162 | 324 | 1706.543 | 5.7631
163 | 326 | 1689.4531 | 5.7631
164 | 328 | 1668.7012 | 5.7563
165 | 330 | 1647.9492 | 5.7495
166 | 332 | 1629.6387 | 5.7495
167 | 334 | 1610.1074 | 5.7427
168 | 336 | 1591.7969 | 5.7427
169 | 338 | 1572.2656 | 5.7359
170 | 340 | 1553.9551 | 5.7359
171 | 342 | 1531.9824 | 5.7155
172 | 344 | 1514.8926 | 5.7291
173 | 346 | 1492.9199 | 5.7223
174 | 348 | 1474.6094 | 5.7019
175 | 350 | 1456.2988 | 5.6883
176 | 352 | 1436.7676 | 5.6951
177 | 354 | 1414.7949 | 5.6747
178 | 356 | 1397.7051 | 5.6883
179 | 358 | 1385.498 | 5.6543
180 | 360 | 1367.1875 | 5.6543
181 | 362 | 1351.3184 | 5.6475
182 | 364 | 1328.125 | 5.6407
183 | 366 | 1309.8145 | 5.6203
184 | 368 | 1290.2832 | 5.6203
185 | 370 | 1270.752 | 5.5931
186 | 372 | 1252.4414 | 5.5863
187 | 374 | 1230.4688 | 5.5591
188 | 376 | 1213.3789 | 5.5523
189 | 378 | 1193.8477 | 5.5455
190 | 380 | 1173.0957 | 5.5251
191 | 382 | 1154.7852 | 5.5183
192 | 384 | 1135.2539 | 5.4979
193 | 386 | 1116.9434 | 5.4979
194 | 388 | 1097.4121 | 5.4843
195 | 390 | 1076.6602 | 5.4639
196 | 392 | 1057.1289 | 5.4571
197 | 394 | 1037.5977 | 5.4367
198 | 396 | 1020.5078 | 5.4231
199 | 398 | 999.7559 | 5.4027
200 | 400 | 979.0039 | 5.3959
201 | 402 | 959.4727 | 5.3755
202 | 404 | 942.3828 | 5.3687
203 | 406 | 924.0723 | 5.3347
204 | 408 | 903.3203 | 5.3279
205 | 410 | 883.7891 | 5.3075
206 | 412 | 861.8164 | 5.2939
207 | 414 | 843.5059 | 5.2803
208 | 416 | 825.1953 | 5.2599
209 | 418 | 805.6641 | 5.2463
210 | 420 | 786.1328 | 5.2259
211 | 422 | 765.3809 | 5.2123
212 | 424 | 748.291 | 5.1987
213 | 426 | 726.3184 | 5.1783
214 | 428 | 708.0078 | 5.1647
215 | 430 | 688.4766 | 5.1443
216 | 432 | 668.9453 | 5.1239
217 | 434 | 650.6348 | 5.1035
218 | 436 | 631.1035 | 5.0831
219 | 438 | 610.3516 | 5.0627
220 | 440 | 592.041 | 5.0423
221 | 442 | 572.5098 | 5.0151
222 | 444 | 551.7578 | 5.0083
223 | 446 | 532.2266 | 4.9811
224 | 448 | 512.6953 | 4.9607
225 | 450 | 493.1641 | 4.9403
226 | 452 | 476.0742 | 4.9199
227 | 454 | 465.0879 | 4.9131
228 | 456 | 445.5566 | 4.8791
229 | 458 | 428.4668 | 4.8723
230 | 460 | 406.4941 | 4.8451
231 | 462 | 388.1836 | 4.8247
232 | 464 | 368.6523 | 4.7839
233 | 466 | 349.1211 | 4.7771
234 | 468 | 330.8105 | 4.7499
235 | 470 | 308.8379 | 4.7227
236 | 472 | 290.5273 | 4.7023
237 | 474 | 270.9961 | 4.6751
238 | 476 | 252.6855 | 4.6479
239 | 478 | 234.375 | 4.6275
240 | 480 | 212.4023 | 4.5935
241 | 482 | 192.8711 | 4.5731
242 | 484 | 174.5605 | 4.5459
243 | 486 | 155.0293 | 4.5255
244 | 488 | 137.9395 | 4.4779
245 | 490 | 115.9668 | 4.4643
246 | 492 | 95.2148 | 4.4439
247 | 494 | 78.125 | 4.4099
248 | 496 | 58.5938 | 4.3827
249 | 498 | 36.6211 | 4.3351
250 | 500 | 18.3105 | 4.3215
251 | 502 | 0 | 4.2875
252 | 504 | -8.5449 | 4.2535
253 | 506 | -29.2969 | 4.2331
254 | 508 | -47.6074 | 4.1991
255 | 510 | -67.1387 | 4.1719
256 | 512 | -87.8906 | 4.1379
257 | 514 | -106.2012 | 4.0971
258 | 516 | -125.7324 | 4.0699
259 | 518 | -142.8223 | 4.0359
260 | 520 | -164.7949 | 4.0019
261 | 522 | -184.3262 | 3.9611
262 | 524 | -201.416 | 3.9407
263 | 526 | -222.168 | 3.8999
264 | 528 | -242.9199 | 3.8591
265 | 530 | -262.4512 | 3.8251
266 | 532 | -280.7617 | 3.7843
267 | 534 | -300.293 | 3.7435
268 | 536 | -321.0449 | 3.7163
269 | 538 | -339.3555 | 3.6823
270 | 540 | -357.666 | 3.6279
271 | 542 | -379.6387 | 3.5939
272 | 544 | -397.9492 | 3.5463
273 | 546 | -417.4805 | 3.5055
274 | 548 | -435.791 | 3.4783
275 | 550 | -454.1016 | 3.4171
276 | 552 | -476.0742 | 3.3763
277 | 554 | -494.3848 | 3.3423
278 | 556 | -515.1367 | 3.3015
279 | 558 | -534.668 | 3.2539
280 | 560 | -551.7578 | 3.2063
281 | 562 | -572.5098 | 3.1587
282 | 564 | -590.8203 | 3.1111
283 | 566 | -611.5723 | 3.0703
284 | 568 | -631.1035 | 3.0091
285 | 570 | -649.4141 | 2.9683
286 | 572 | -668.9453 | 2.9071
287 | 574 | -688.4766 | 2.8663
288 | 576 | -709.2285 | 2.8187
289 | 578 | -728.7598 | 2.7711
290 | 580 | -745.8496 | 2.7099
291 | 582 | -766.6016 | 2.6555
292 | 584 | -786.1328 | 2.6011
293 | 586 | -805.6641 | 2.5534
294 | 588 | -826.416 | 2.4854
295 | 590 | -843.5059 | 2.431
296 | 592 | -864.2578 | 2.3766
297 | 594 | -882.5684 | 2.329
298 | 596 | -902.0996 | 2.2542
299 | 598 | -922.8516 | 2.2066
300 | 600 | -930.1758 | 2.1454
301 | 602 | -949.707 | 2.091
302 | 604 | -969.2383 | 2.0366
303 | 606 | -991.2109 | 1.9754
304 | 608 | -1010.7422 | 1.921
305 | 610 | -1026.6113 | 1.8394
306 | 612 | -1047.3633 | 1.785
307 | 614 | -1066.8945 | 1.7102
308 | 616 | -1086.4258 | 1.6422
309 | 618 | -1107.1777 | 1.581
310 | 620 | -1125.4883 | 1.513
311 | 622 | -1145.0195 | 1.4382
312 | 624 | -1163.3301 | 1.377
313 | 626 | -1182.8613 | 1.2954
314 | 628 | -1202.3926 | 1.2206
315 | 630 | -1221.9238 | 1.1458
316 | 632 | -1243.8965 | 1.0778
317 | 634 | -1262.207 | 0.98942
318 | 636 | -1280.5176 | 0.91462
319 | 638 | -1300.0488 | 0.83982
320 | 640 | -1317.1387 | 0.75821
321 | 642 | -1339.1113 | 0.67661
322 | 644 | -1358.6426 | 0.58141
323 | 646 | -1379.3945 | 0.50661
324 | 648 | -1397.7051 | 0.42501
325 | 650 | -1417.2363 | 0.33661
326 | 652 | -1436.7676 | 0.2414
327 | 654 | -1455.0781 | 0.153
328 | 656 | -1475.8301 | 0.057801
329 | 658 | -1494.1406 | -0.030601
330 | 660 | -1513.6719 | -0.1258
331 | 662 | -1531.9824 | -0.221
332 | 664 | -1552.7344 | -0.31621
333 | 666 | -1573.4863 | -0.41141
334 | 668 | -1591.7969 | -0.50661
335 | 670 | -1611.3281 | -0.61541
336 | 672 | -1629.6387 | -0.71061
337 | 674 | -1650.3906 | -0.81262
338 | 676 | -1669.9219 | -0.91462
339 | 678 | -1689.4531 | -1.0166
340 | 680 | -1708.9844 | -1.1186
341 | 682 | -1726.0742 | -1.2342
342 | 684 | -1748.0469 | -1.3294
343 | 686 | -1766.3574 | -1.4382
344 | 688 | -1787.1094 | -1.5606
345 | 690 | -1805.4199 | -1.6626
346 | 692 | -1823.7305 | -1.7714
347 | 694 | -1843.2617 | -1.887
348 | 696 | -1854.248 | -1.9822
349 | 698 | -1875 | -2.0842
350 | 700 | -1892.0898 | -2.1998
351 | 702 | -1910.4004 | -2.3086
352 | 704 | -1931.1523 | -2.4106
353 | 706 | -1951.9043 | -2.533
354 | 708 | -1970.2148 | -2.6419
355 | 710 | -1988.5254 | -2.7643
356 | 712 | -2008.0566 | -2.8799
357 | 714 | -2027.5879 | -3.0023
358 | 716 | -2048.3398 | -3.1247
359 | 718 | -2066.6504 | -3.2403
360 | 720 | -2084.9609 | -3.3627
361 | 722 | -2104.4922 | -3.4851
362 | 724 | -2125.2441 | -3.6075
363 | 726 | -2144.7754 | -3.7299
364 | 728 | -2166.748 | -3.8659
365 | 730 | -2181.3965 | -3.9883
366 | 732 | -2203.3691 | -4.1175
367 | 734 | -2221.6797 | -4.2467
368 | 736 | -2241.2109 | -4.3759
369 | 738 | -2263.1836 | -4.5119
370 | 740 | -2280.2734 | -4.6479
371 | 742 | -2298.584 | -4.7839
372 | 744 | -2319.3359 | -4.9063
373 | 746 | -2338.8672 | -5.0627
374 | 748 | -2357.1777 | -5.1919
375 | 750 | -2377.9297 | -5.3483
376 | 752 | -2397.4609 | -5.4979
377 | 754 | -2376.709 | -5.5727
378 | 756 | -2358.3984 | -5.6475
379 | 758 | -2337.6465 | -5.6815
380 | 760 | -2319.3359 | -5.7087
381 | 762 | -2299.8047 | -5.7427
382 | 764 | -2280.2734 | -5.7631
383 | 766 | -2261.9629 | -5.7631
384 | 768 | -2241.2109 | -5.7767
385 | 770 | -2220.459 | -5.7835
386 | 772 | -2202.1484 | -5.7835
387 | 774 | -2182.6172 | -5.7971
388 | 776 | -2166.748 | -5.7903
389 | 778 | -2144.7754 | -5.7835
390 | 780 | -2125.2441 | -5.7767
391 | 782 | -2106.9336 | -5.7835
392 | 784 | -2084.9609 | -5.7767
393 | 786 | -2069.0918 | -5.7563
394 | 788 | -2048.3398 | -5.7631
395 | 790 | -2028.8086 | -5.7563
396 | 792 | -2008.0566 | -5.7495
397 | 794 | -1989.7461 | -5.7427
398 | 796 | -1970.2148 | -5.7359
399 | 798 | -1950.6836 | -5.7359
400 | 800 | -1929.9316 | -5.7223
401 | 802 | -1909.1797 | -5.7155
402 | 804 | -1893.3105 | -5.7155
403 | 806 | -1873.7793 | -5.7019
404 | 808 | -1854.248 | -5.6883
405 | 810 | -1844.4824 | -5.6815
406 | 812 | -1823.7305 | -5.6679
407 | 814 | -1804.1992 | -5.6679
408 | 816 | -1785.8887 | -5.6543
409 | 818 | -1765.1367 | -5.6407
410 | 820 | -1745.6055 | -5.6475
411 | 822 | -1726.0742 | -5.6339
412 | 824 | -1707.7637 | -5.6203
413 | 826 | -1688.2324 | -5.6135
414 | 828 | -1668.7012 | -5.5999
415 | 830 | -1649.1699 | -5.5931
416 | 832 | -1630.8594 | -5.5795
417 | 834 | -1610.1074 | -5.5727
418 | 836 | -1591.7969 | -5.5659
419 | 838 | -1572.2656 | -5.5523
420 | 840 | -1551.5137 | -5.5387
421 | 842 | -1533.2031 | -5.5387
422 | 844 | -1514.8926 | -5.5115
423 | 846 | -1494.1406 | -5.5047
424 | 848 | -1474.6094 | -5.4911
425 | 850 | -1455.0781 | -5.4911
426 | 852 | -1436.7676 | -5.4775
427 | 854 | -1416.0156 | -5.4707
428 | 856 | -1397.7051 | -5.4503
429 | 858 | -1379.3945 | -5.4367
430 | 860 | -1357.4219 | -5.4299
431 | 862 | -1337.8906 | -5.4163
432 | 864 | -1320.8008 | -5.4095
433 | 866 | -1300.0488 | -5.3891
434 | 868 | -1280.5176 | -5.3891
435 | 870 | -1262.207 | -5.3823
436 | 872 | -1242.6758 | -5.3619
437 | 874 | -1223.1445 | -5.3415
438 | 876 | -1202.3926 | -5.3415
439 | 878 | -1184.082 | -5.3279
440 | 880 | -1164.5508 | -5.3007
441 | 882 | -1146.2402 | -5.2939
442 | 884 | -1125.4883 | -5.2871
443 | 886 | -1104.7363 | -5.2667
444 | 888 | -1085.2051 | -5.2463
445 | 890 | -1066.8945 | -5.2463
446 | 892 | -1049.8047 | -5.2191
447 | 894 | -1027.832 | -5.2191
448 | 896 | -1008.3008 | -5.1919
449 | 898 | -988.7695 | -5.1851
450 | 900 | -969.2383 | -5.1579
451 | 902 | -952.1484 | -5.1579
452 | 904 | -930.1758 | -5.1307
453 | 906 | -920.4102 | -5.1171
454 | 908 | -903.3203 | -5.1171
455 | 910 | -883.7891 | -5.0899
456 | 912 | -864.2578 | -5.0763
457 | 914 | -843.5059 | -5.0627
458 | 916 | -825.1953 | -5.0423
459 | 918 | -805.6641 | -5.0355
460 | 920 | -786.1328 | -5.0083
461 | 922 | -766.6016 | -5.0015
462 | 924 | -748.291 | -4.9811
463 | 926 | -728.7598 | -4.9607
464 | 928 | -710.4492 | -4.9403
465 | 930 | -688.4766 | -4.9199
466 | 932 | -668.9453 | -4.9063
467 | 934 | -650.6348 | -4.8927
468 | 936 | -631.1035 | -4.8723
469 | 938 | -610.3516 | -4.8451
470 | 940 | -592.041 | -4.8315
471 | 942 | -572.5098 | -4.8043
472 | 944 | -554.1992 | -4.7839
473 | 946 | -534.668 | -4.7567
474 | 948 | -515.1367 | -4.7499
475 | 950 | -498.0469 | -4.7295
476 | 952 | -476.0742 | -4.7023
477 | 954 | -456.543 | -4.6751
478 | 956 | -435.791 | -4.6479
479 | 958 | -418.7012 | -4.6411
480 | 960 | -397.9492 | -4.6139
481 | 962 | -378.418 | -4.5935
482 | 964 | -360.1074 | -4.5663
483 | 966 | -340.5762 | -4.5459
484 | 968 | -322.2656 | -4.5255
485 | 970 | -301.5137 | -4.4915
486 | 972 | -281.9824 | -4.4643
487 | 974 | -262.4512 | -4.4507
488 | 976 | -241.6992 | -4.4235
489 | 978 | -223.3887 | -4.3963
490 | 980 | -203.8574 | -4.3623
491 | 982 | -185.5469 | -4.3351
492 | 984 | -166.0156 | -4.3215
493 | 986 | -146.4844 | -4.2807
494 | 988 | -126.9531 | -4.2671
495 | 990 | -107.4219 | -4.2263
496 | 992 | -87.8906 | -4.1991
497 | 994 | -69.5801 | -4.1855
498 | 996 | -48.8281 | -4.1515
499 | 998 | -29.2969 | -4.1175
500 | 1000 | -9.7656 | -4.0835
501 | 1002 | -1.2207 | -4.0563
Center data before PMax, ±Pr and ±Vc Calc.
PMax (µC/cm2) | 5.3687
Pr (µC/cm2) | 4.2875
-Pr (µC/cm2) | -4.0563
Ec (kV/cm) | 308597.0704
-Ec (kV/cm) | -299544.1586
CMax-Eff (nF) | 1.8889
Offset (µC/cm2) | 3.8999
Vert. (±Pr) Shift (µC/cm2) | 0.1156
Horiz. Shift (±Ec) | 4526.4559
A (Loop Area - µC/cm2·Volts) | 141.6099
Hysteresis Version: 5.3.0 - Radiant Technologies, Inc., 1999 - 10/02/14