## Hysteresis Task
Hysteresis
Executed Version | 5.3.0
Vision Version | 5.3.1 (R)
Vision Compiled | 2014-09-10
Driver Version | 5.1.14
Windows Version | Windows 7
Processor Information | x86 (AMD or Intel) - 4 Processors
Tester Name | RT66B0914-297
Tester S/N | RT66B0914-297
Internal Amp Type | No Internal Amp
Internal Amp Serial | 0
Execution Count | 1
Excel Date | 6/20/2022 - 12:14:19
Configuration Date | 06/20/22 09:12:04 AM
Execution Date | 06/20/22 12:13:30 PM
Sample Info.
Sample Name | 13_30_2
Lot Name
Wafer Name
Die Row/Column | 0/0
Capacitor ID | 0
Area (cm2) | 0.85003
Thickness (µm) | 2013.333
Mux Adjust | Disabled
Amplifier | High Voltage (HVA)
HVI Channel/Port | 1/1
DRIVE Gain Factor | 1000
DRIVE Voltage Limit | 4000
Tester Info
Tester Name | RT66B0914-297
Tester Serial Number | RT66B0914-297
Return Signal Amp. Level [Index] | HVI: 0.00021 [4]
Hysteresis Info
Task Name | Hyst-73
Max. Volts | 2818.6662
Max. Field (kV/cm) | 14
Hysteresis Period (ms) | 1000
Preset Disabled
Profile | Standard Bipolar
Data | Valid Data
Point | Time (ms) | Field (kV/cm) | Measured Polarization (µC/cm2)
1 | 2 | -1.2207 | -6.9361
2 | 4 | 19.5312 | -6.9497
3 | 6 | 47.6074 | -6.9293
4 | 8 | 68.3594 | -6.9293
5 | 10 | 85.4492 | -6.9157
6 | 12 | 115.9668 | -6.9021
7 | 14 | 135.498 | -6.8885
8 | 16 | 153.8086 | -6.8817
9 | 18 | 173.3398 | -6.8545
10 | 20 | 202.6367 | -6.8409
11 | 22 | 222.168 | -6.8341
12 | 24 | 240.4785 | -6.8069
13 | 26 | 270.9961 | -6.7797
14 | 28 | 291.748 | -6.7593
15 | 30 | 310.0586 | -6.7321
16 | 32 | 339.3555 | -6.6981
17 | 34 | 357.666 | -6.6777
18 | 36 | 379.6387 | -6.6505
19 | 38 | 406.4941 | -6.6029
20 | 40 | 427.2461 | -6.5553
21 | 42 | 445.5566 | -6.5281
22 | 44 | 466.3086 | -6.4737
23 | 46 | 495.6055 | -6.4397
24 | 48 | 513.916 | -6.3921
25 | 50 | 533.4473 | -6.3377
26 | 52 | 562.7441 | -6.2833
27 | 54 | 581.0547 | -6.2357
28 | 56 | 601.8066 | -6.1881
29 | 58 | 629.8828 | -6.1201
30 | 60 | 650.6348 | -6.0589
31 | 62 | 670.166 | -5.9977
32 | 64 | 699.4629 | -5.9297
33 | 66 | 717.7734 | -5.8617
34 | 68 | 736.084 | -5.7937
35 | 70 | 766.6016 | -5.7325
36 | 72 | 787.3535 | -5.6577
37 | 74 | 804.4434 | -5.5897
38 | 76 | 823.9746 | -5.5217
39 | 78 | 854.4922 | -5.4469
40 | 80 | 872.8027 | -5.3653
41 | 82 | 893.5547 | -5.2905
42 | 84 | 921.6309 | -5.2089
43 | 86 | 939.9414 | -5.1205
44 | 88 | 960.6934 | -5.0389
45 | 90 | 987.5488 | -4.9437
46 | 92 | 1007.0801 | -4.8689
47 | 94 | 1026.6113 | -4.7873
48 | 96 | 1057.1289 | -4.6717
49 | 98 | 1076.6602 | -4.5833
50 | 100 | 1096.1914 | -4.4949
51 | 102 | 1113.2812 | -4.4065
52 | 104 | 1145.0195 | -4.2909
53 | 106 | 1164.5508 | -4.1889
54 | 108 | 1182.8613 | -4.1005
55 | 110 | 1213.3789 | -3.9781
56 | 112 | 1231.6895 | -3.8693
57 | 114 | 1251.2207 | -3.7469
58 | 116 | 1280.5176 | -3.6381
59 | 118 | 1298.8281 | -3.5225
60 | 120 | 1319.5801 | -3.3933
61 | 122 | 1350.0977 | -3.2777
62 | 124 | 1367.1875 | -3.1417
63 | 126 | 1386.7188 | -3.0261
64 | 128 | 1406.25 | -2.8901
65 | 130 | 1435.5469 | -2.7473
66 | 132 | 1455.0781 | -2.5977
67 | 134 | 1473.3887 | -2.482
68 | 136 | 1501.4648 | -2.3256
69 | 138 | 1522.2168 | -2.176
70 | 140 | 1541.748 | -2.0264
71 | 142 | 1572.2656 | -1.8428
72 | 144 | 1590.5762 | -1.6796
73 | 146 | 1608.8867 | -1.5232
74 | 148 | 1640.625 | -1.3464
75 | 150 | 1658.9355 | -1.156
76 | 152 | 1677.2461 | -0.96562
77 | 154 | 1696.7773 | -0.79562
78 | 156 | 1727.2949 | -0.59161
79 | 158 | 1746.8262 | -0.38081
80 | 160 | 1766.3574 | -0.1904
81 | 162 | 1794.4336 | 0.034001
82 | 164 | 1815.1855 | 0.2516
83 | 166 | 1833.4961 | 0.46921
84 | 168 | 1862.793 | 0.72761
85 | 170 | 1882.3242 | 0.95202
86 | 172 | 1901.8555 | 1.19
87 | 174 | 1931.1523 | 1.4416
88 | 176 | 1949.4629 | 1.6932
89 | 178 | 1968.9941 | 1.9312
90 | 180 | 1999.5117 | 2.2032
91 | 182 | 2019.043 | 2.448
92 | 184 | 2037.3535 | 2.6997
93 | 186 | 2055.6641 | 2.9377
94 | 188 | 2086.1816 | 3.2029
95 | 190 | 2105.7129 | 3.4613
96 | 192 | 2125.2441 | 3.6925
97 | 194 | 2152.0996 | 3.9441
98 | 196 | 2171.6309 | 4.1957
99 | 198 | 2192.3828 | 4.4337
100 | 200 | 2220.459 | 4.6717
101 | 202 | 2241.2109 | 4.9301
102 | 204 | 2259.5215 | 5.1545
103 | 206 | 2288.8184 | 5.3993
104 | 208 | 2312.0117 | 5.6237
105 | 210 | 2327.8809 | 5.8413
106 | 212 | 2347.4121 | 6.0521
107 | 214 | 2375.4883 | 6.2697
108 | 216 | 2397.4609 | 6.5009
109 | 218 | 2415.7715 | 6.7049
110 | 220 | 2445.0684 | 6.9225
111 | 222 | 2462.1582 | 7.1129
112 | 224 | 2484.1309 | 7.3237
113 | 226 | 2513.4277 | 7.5277
114 | 228 | 2531.7383 | 7.7249
115 | 230 | 2552.4902 | 7.9086
116 | 232 | 2580.5664 | 8.1058
117 | 234 | 2601.3184 | 8.2894
118 | 236 | 2619.6289 | 8.4594
119 | 238 | 2639.1602 | 8.6362
120 | 240 | 2668.457 | 8.813
121 | 242 | 2687.9883 | 8.9762
122 | 244 | 2707.5195 | 9.1462
123 | 246 | 2736.8164 | 9.3094
124 | 248 | 2753.9062 | 9.4522
125 | 250 | 2774.6582 | 9.6086
126 | 252 | 2803.9551 | 9.765
127 | 254 | 2774.6582 | 9.8466
128 | 256 | 2755.127 | 9.9078
129 | 258 | 2736.8164 | 9.9554
130 | 260 | 2705.0781 | 9.9758
131 | 262 | 2687.9883 | 9.9962
132 | 264 | 2667.2363 | 10.0166
133 | 266 | 2637.9395 | 10.0234
134 | 268 | 2620.8496 | 10.0234
135 | 270 | 2600.0977 | 10.0302
136 | 272 | 2580.5664 | 10.037
137 | 274 | 2551.2695 | 10.0302
138 | 276 | 2532.959 | 10.0234
139 | 278 | 2512.207 | 10.0302
140 | 280 | 2484.1309 | 10.0234
141 | 282 | 2463.3789 | 10.0166
142 | 284 | 2442.627 | 10.0098
143 | 286 | 2415.7715 | 9.9962
144 | 288 | 2397.4609 | 9.9894
145 | 290 | 2377.9297 | 9.9894
146 | 292 | 2347.4121 | 9.9758
147 | 294 | 2327.8809 | 9.969
148 | 296 | 2310.791 | 9.969
149 | 298 | 2291.2598 | 9.969
150 | 300 | 2261.9629 | 9.9486
151 | 302 | 2241.2109 | 9.935
152 | 304 | 2222.9004 | 9.9282
153 | 306 | 2192.3828 | 9.9146
154 | 308 | 2174.0723 | 9.9146
155 | 310 | 2153.3203 | 9.8942
156 | 312 | 2125.2441 | 9.8806
157 | 314 | 2106.9336 | 9.8806
158 | 316 | 2087.4023 | 9.8602
159 | 318 | 2056.8848 | 9.8602
160 | 320 | 2038.5742 | 9.8602
161 | 322 | 2017.8223 | 9.8398
162 | 324 | 1999.5117 | 9.8262
163 | 326 | 1968.9941 | 9.8126
164 | 328 | 1949.4629 | 9.8126
165 | 330 | 1931.1523 | 9.799
166 | 332 | 1901.8555 | 9.7922
167 | 334 | 1881.1035 | 9.7718
168 | 336 | 1862.793 | 9.765
169 | 338 | 1834.7168 | 9.7446
170 | 340 | 1813.9648 | 9.7378
171 | 342 | 1795.6543 | 9.731
172 | 344 | 1765.1367 | 9.7106
173 | 346 | 1746.8262 | 9.6902
174 | 348 | 1727.2949 | 9.6902
175 | 350 | 1697.998 | 9.6698
176 | 352 | 1679.6875 | 9.6562
177 | 354 | 1658.9355 | 9.6426
178 | 356 | 1640.625 | 9.6426
179 | 358 | 1610.1074 | 9.6222
180 | 360 | 1594.2383 | 9.6086
181 | 362 | 1573.4863 | 9.5882
182 | 364 | 1541.748 | 9.5678
183 | 366 | 1523.4375 | 9.5746
184 | 368 | 1503.9062 | 9.5542
185 | 370 | 1475.8301 | 9.5338
186 | 372 | 1456.2988 | 9.527
187 | 374 | 1435.5469 | 9.4998
188 | 376 | 1405.0293 | 9.493
189 | 378 | 1386.7188 | 9.4658
190 | 380 | 1367.1875 | 9.4522
191 | 382 | 1348.877 | 9.4454
192 | 384 | 1319.5801 | 9.425
193 | 386 | 1300.0488 | 9.4114
194 | 388 | 1281.7383 | 9.391
195 | 390 | 1251.2207 | 9.3774
196 | 392 | 1231.6895 | 9.3502
197 | 394 | 1212.1582 | 9.3298
198 | 396 | 1184.082 | 9.323
199 | 398 | 1164.5508 | 9.289
200 | 400 | 1145.0195 | 9.2822
201 | 402 | 1114.502 | 9.255
202 | 404 | 1096.1914 | 9.2482
203 | 406 | 1077.8809 | 9.221
204 | 408 | 1058.3496 | 9.221
205 | 410 | 1029.0527 | 9.1802
206 | 412 | 1009.5215 | 9.1666
207 | 414 | 989.9902 | 9.1462
208 | 416 | 961.9141 | 9.1326
209 | 418 | 941.1621 | 9.1122
210 | 420 | 924.0723 | 9.0782
211 | 422 | 893.5547 | 9.0578
212 | 424 | 874.0234 | 9.0306
213 | 426 | 853.2715 | 9.0306
214 | 428 | 823.9746 | 8.9898
215 | 430 | 805.6641 | 8.9558
216 | 432 | 784.9121 | 8.9422
217 | 434 | 766.6016 | 8.9218
218 | 436 | 736.084 | 8.9014
219 | 438 | 717.7734 | 8.8742
220 | 440 | 698.2422 | 8.8606
221 | 442 | 668.9453 | 8.8266
222 | 444 | 649.4141 | 8.7994
223 | 446 | 629.8828 | 8.779
224 | 448 | 600.5859 | 8.7518
225 | 450 | 579.834 | 8.711
226 | 452 | 561.5234 | 8.6974
227 | 454 | 534.668 | 8.6566
228 | 456 | 515.1367 | 8.643
229 | 458 | 494.3848 | 8.6158
230 | 460 | 467.5293 | 8.575
231 | 462 | 446.7773 | 8.5546
232 | 464 | 427.2461 | 8.5206
233 | 466 | 407.7148 | 8.4934
234 | 468 | 377.1973 | 8.473
235 | 470 | 358.8867 | 8.439
236 | 472 | 339.3555 | 8.4118
237 | 474 | 308.8379 | 8.3778
238 | 476 | 290.5273 | 8.337
239 | 478 | 270.9961 | 8.3098
240 | 480 | 241.6992 | 8.269
241 | 482 | 222.168 | 8.2418
242 | 484 | 205.0781 | 8.2146
243 | 486 | 174.5605 | 8.167
244 | 488 | 155.0293 | 8.133
245 | 490 | 136.7188 | 8.099
246 | 492 | 117.1875 | 8.065
247 | 494 | 87.8906 | 8.031
248 | 496 | 67.1387 | 7.9834
249 | 498 | 47.6074 | 7.9562
250 | 500 | 18.3105 | 7.9086
251 | 502 | -1.2207 | 7.8678
252 | 504 | -19.5312 | 7.8202
253 | 506 | -39.0625 | 7.793
254 | 508 | -54.9316 | 7.7453
255 | 510 | -86.6699 | 7.6977
256 | 512 | -107.4219 | 7.6637
257 | 514 | -125.7324 | 7.6297
258 | 516 | -155.0293 | 7.5753
259 | 518 | -174.5605 | 7.5277
260 | 520 | -192.8711 | 7.4937
261 | 522 | -222.168 | 7.4325
262 | 524 | -242.9199 | 7.3849
263 | 526 | -262.4512 | 7.3441
264 | 528 | -290.5273 | 7.2897
265 | 530 | -311.2793 | 7.2353
266 | 532 | -329.5898 | 7.1809
267 | 534 | -349.1211 | 7.1333
268 | 536 | -379.6387 | 7.0721
269 | 538 | -396.7285 | 7.0245
270 | 540 | -418.7012 | 6.9633
271 | 542 | -446.7773 | 6.9157
272 | 544 | -466.3086 | 6.8545
273 | 546 | -484.6191 | 6.8137
274 | 548 | -513.916 | 6.7457
275 | 550 | -533.4473 | 6.6709
276 | 552 | -552.9785 | 6.6165
277 | 554 | -581.0547 | 6.5417
278 | 556 | -600.5859 | 6.4873
279 | 558 | -621.3379 | 6.4125
280 | 560 | -639.6484 | 6.3581
281 | 562 | -668.9453 | 6.2901
282 | 564 | -688.4766 | 6.2221
283 | 566 | -706.7871 | 6.1541
284 | 568 | -738.5254 | 6.0589
285 | 570 | -755.6152 | 5.9977
286 | 572 | -776.3672 | 5.9433
287 | 574 | -805.6641 | 5.8481
288 | 576 | -825.1953 | 5.7733
289 | 578 | -843.5059 | 5.6985
290 | 580 | -874.0234 | 5.6101
291 | 582 | -893.5547 | 5.5285
292 | 584 | -911.8652 | 5.4537
293 | 586 | -932.6172 | 5.3789
294 | 588 | -958.252 | 5.2769
295 | 590 | -980.2246 | 5.1749
296 | 592 | -1000.9766 | 5.1001
297 | 594 | -1027.832 | 5.0049
298 | 596 | -1047.3633 | 4.9165
299 | 598 | -1066.8945 | 4.8213
300 | 600 | -1096.1914 | 4.7125
301 | 602 | -1115.7227 | 4.6241
302 | 604 | -1134.0332 | 4.5221
303 | 606 | -1163.3301 | 4.3929
304 | 608 | -1182.8613 | 4.2909
305 | 610 | -1203.6133 | 4.1957
306 | 612 | -1221.9238 | 4.0733
307 | 614 | -1251.2207 | 3.9441
308 | 616 | -1269.5312 | 3.8421
309 | 618 | -1291.5039 | 3.7265
310 | 620 | -1320.8008 | 3.5973
311 | 622 | -1339.1113 | 3.4749
312 | 624 | -1358.6426 | 3.3593
313 | 626 | -1389.1602 | 3.2165
314 | 628 | -1406.25 | 3.0669
315 | 630 | -1425.7812 | 2.9309
316 | 632 | -1455.0781 | 2.7813
317 | 634 | -1473.3887 | 2.6317
318 | 636 | -1494.1406 | 2.4956
319 | 638 | -1523.4375 | 2.3392
320 | 640 | -1540.5273 | 2.176
321 | 642 | -1561.2793 | 2.006
322 | 644 | -1580.8105 | 1.8496
323 | 646 | -1610.1074 | 1.6728
324 | 648 | -1628.418 | 1.4892
325 | 650 | -1650.3906 | 1.3056
326 | 652 | -1679.6875 | 1.1152
327 | 654 | -1699.2188 | 0.91802
328 | 656 | -1717.5293 | 0.70721
329 | 658 | -1745.6055 | 0.49641
330 | 660 | -1766.3574 | 0.27881
331 | 662 | -1784.668 | 0.068001
332 | 664 | -1816.4062 | -0.1836
333 | 666 | -1834.7168 | -0.40121
334 | 668 | -1853.0273 | -0.65281
335 | 670 | -1873.7793 | -0.88402
336 | 672 | -1903.0762 | -1.1492
337 | 674 | -1921.3867 | -1.4008
338 | 676 | -1942.1387 | -1.6592
339 | 678 | -1968.9941 | -1.9108
340 | 680 | -1989.7461 | -2.1828
341 | 682 | -2009.2773 | -2.4412
342 | 684 | -2036.1328 | -2.7201
343 | 686 | -2056.8848 | -2.9785
344 | 688 | -2076.416 | -3.2301
345 | 690 | -2105.7129 | -3.5021
346 | 692 | -2125.2441 | -3.7537
347 | 694 | -2144.7754 | -4.0121
348 | 696 | -2163.0859 | -4.2569
349 | 698 | -2193.6035 | -4.5153
350 | 700 | -2209.4727 | -4.7533
351 | 702 | -2230.2246 | -4.9845
352 | 704 | -2260.7422 | -5.2429
353 | 706 | -2279.0527 | -5.4809
354 | 708 | -2299.8047 | -5.7053
355 | 710 | -2329.1016 | -5.9433
356 | 712 | -2348.6328 | -6.1745
357 | 714 | -2369.3848 | -6.3921
358 | 716 | -2397.4609 | -6.6097
359 | 718 | -2418.2129 | -6.8273
360 | 720 | -2436.5234 | -7.0381
361 | 722 | -2454.834 | -7.2285
362 | 724 | -2485.3516 | -7.4325
363 | 726 | -2503.6621 | -7.6365
364 | 728 | -2523.1934 | -7.8066
365 | 730 | -2552.4902 | -8.0106
366 | 732 | -2570.8008 | -8.1942
367 | 734 | -2591.5527 | -8.3574
368 | 736 | -2620.8496 | -8.541
369 | 738 | -2640.3809 | -8.7042
370 | 740 | -2659.9121 | -8.8742
371 | 742 | -2687.9883 | -9.0238
372 | 744 | -2708.7402 | -9.187
373 | 746 | -2728.2715 | -9.3298
374 | 748 | -2757.5684 | -9.4862
375 | 750 | -2775.8789 | -9.6358
376 | 752 | -2796.6309 | -9.765
377 | 754 | -2775.8789 | -9.867
378 | 756 | -2756.3477 | -9.9214
379 | 758 | -2727.0508 | -9.9554
380 | 760 | -2709.9609 | -9.9894
381 | 762 | -2690.4297 | -10.0098
382 | 764 | -2659.9121 | -10.0234
383 | 766 | -2640.3809 | -10.0166
384 | 768 | -2619.6289 | -10.0234
385 | 770 | -2592.7734 | -10.037
386 | 772 | -2570.8008 | -10.0302
387 | 774 | -2553.7109 | -10.0234
388 | 776 | -2523.1934 | -10.0234
389 | 778 | -2503.6621 | -10.0166
390 | 780 | -2484.1309 | -10.0166
391 | 782 | -2456.0547 | -10.003
392 | 784 | -2436.5234 | -10.003
393 | 786 | -2416.9922 | -10.003
394 | 788 | -2397.4609 | -9.9962
395 | 790 | -2368.1641 | -9.9826
396 | 792 | -2347.4121 | -9.969
397 | 794 | -2330.3223 | -9.9622
398 | 796 | -2298.584 | -9.9554
399 | 798 | -2282.7148 | -9.9486
400 | 800 | -2261.9629 | -9.9486
401 | 802 | -2231.4453 | -9.9282
402 | 804 | -2214.3555 | -9.9282
403 | 806 | -2193.6035 | -9.9146
404 | 808 | -2164.3066 | -9.901
405 | 810 | -2144.7754 | -9.8942
406 | 812 | -2125.2441 | -9.8806
407 | 814 | -2106.9336 | -9.8806
408 | 816 | -2076.416 | -9.8602
409 | 818 | -2058.1055 | -9.8534
410 | 820 | -2037.3535 | -9.8534
411 | 822 | -2010.498 | -9.8466
412 | 824 | -1990.9668 | -9.8398
413 | 826 | -1968.9941 | -9.8126
414 | 828 | -1940.918 | -9.8058
415 | 830 | -1922.6074 | -9.8058
416 | 832 | -1901.8555 | -9.7786
417 | 834 | -1873.7793 | -9.7718
418 | 836 | -1854.248 | -9.765
419 | 838 | -1835.9375 | -9.7514
420 | 840 | -1815.1855 | -9.7378
421 | 842 | -1785.8887 | -9.7242
422 | 844 | -1766.3574 | -9.7106
423 | 846 | -1748.0469 | -9.7106
424 | 848 | -1717.5293 | -9.6902
425 | 850 | -1699.2188 | -9.6698
426 | 852 | -1679.6875 | -9.6698
427 | 854 | -1649.1699 | -9.6494
428 | 856 | -1630.8594 | -9.6426
429 | 858 | -1610.1074 | -9.629
430 | 860 | -1583.252 | -9.6018
431 | 862 | -1563.7207 | -9.6018
432 | 864 | -1542.9688 | -9.5746
433 | 866 | -1524.6582 | -9.5746
434 | 868 | -1494.1406 | -9.5474
435 | 870 | -1474.6094 | -9.5406
436 | 872 | -1456.2988 | -9.5338
437 | 874 | -1424.5605 | -9.4998
438 | 876 | -1407.4707 | -9.493
439 | 878 | -1386.7188 | -9.4726
440 | 880 | -1359.8633 | -9.4658
441 | 882 | -1340.332 | -9.4522
442 | 884 | -1318.3594 | -9.4318
443 | 886 | -1291.5039 | -9.4114
444 | 888 | -1269.5312 | -9.391
445 | 890 | -1251.2207 | -9.3842
446 | 892 | -1221.9238 | -9.357
447 | 894 | -1202.3926 | -9.3366
448 | 896 | -1184.082 | -9.3094
449 | 898 | -1164.5508 | -9.3094
450 | 900 | -1135.2539 | -9.289
451 | 902 | -1114.502 | -9.2754
452 | 904 | -1097.4121 | -9.2482
453 | 906 | -1068.1152 | -9.2278
454 | 908 | -1047.3633 | -9.221
455 | 910 | -1027.832 | -9.1938
456 | 912 | -999.7559 | -9.1666
457 | 914 | -980.2246 | -9.1462
458 | 916 | -959.4727 | -9.1326
459 | 918 | -932.6172 | -9.0986
460 | 920 | -911.8652 | -9.085
461 | 922 | -893.5547 | -9.0578
462 | 924 | -872.8027 | -9.0442
463 | 926 | -844.7266 | -9.017
464 | 928 | -822.7539 | -9.0102
465 | 930 | -806.8848 | -8.9762
466 | 932 | -777.5879 | -8.9558
467 | 934 | -755.6152 | -8.9286
468 | 936 | -737.3047 | -8.9014
469 | 938 | -708.0078 | -8.8878
470 | 940 | -688.4766 | -8.8606
471 | 942 | -667.7246 | -8.8402
472 | 944 | -640.8691 | -8.8062
473 | 946 | -620.1172 | -8.7926
474 | 948 | -603.0273 | -8.7518
475 | 950 | -583.4961 | -8.745
476 | 952 | -552.9785 | -8.711
477 | 954 | -537.1094 | -8.6702
478 | 956 | -515.1367 | -8.6566
479 | 958 | -487.0605 | -8.6158
480 | 960 | -466.3086 | -8.5886
481 | 962 | -446.7773 | -8.5546
482 | 964 | -416.2598 | -8.5342
483 | 966 | -397.9492 | -8.507
484 | 968 | -379.6387 | -8.4798
485 | 970 | -350.3418 | -8.4322
486 | 972 | -329.5898 | -8.4118
487 | 974 | -308.8379 | -8.3778
488 | 976 | -292.9688 | -8.3506
489 | 978 | -261.2305 | -8.3234
490 | 980 | -244.1406 | -8.2758
491 | 982 | -223.3887 | -8.2486
492 | 984 | -195.3125 | -8.2214
493 | 986 | -175.7812 | -8.1738
494 | 988 | -156.25 | -8.1398
495 | 990 | -126.9531 | -8.099
496 | 992 | -107.4219 | -8.065
497 | 994 | -87.8906 | -8.0378
498 | 996 | -57.373 | -7.997
499 | 998 | -39.0625 | -7.9562
500 | 1000 | -20.752 | -7.9154
501 | 1002 | 0 | -7.8814
Center data before PMax, ±Pr and ±Vc Calc.
PMax (µC/cm2) | 9.765
Pr (µC/cm2) | 7.8703
-Pr (µC/cm2) | -7.8814
Ec (kV/cm) | 360422.7722
-Ec (kV/cm) | -361040.1113
CMax-Eff (nF) | 2.9448
Offset (µC/cm2) | 6.9429
Vert. (±Pr) Shift (µC/cm2) | -0.0055251
Horiz. Shift (±Ec) | -308.6695
A (Loop Area - µC/cm2·Volts) | 292.8033
Hysteresis Version: 5.3.0 - Radiant Technologies, Inc., 1999 - 10/02/14