## Hysteresis Task
Hysteresis
Executed Version | 5.3.0
Vision Version | 5.3.1 (R)
Vision Compiled | 2014-09-10
Driver Version | 5.1.14
Windows Version | Windows 7
Processor Information | x86 (AMD or Intel) - 4 Processors
Tester Name | RT66B0914-297
Tester S/N | RT66B0914-297
Internal Amp Type | No Internal Amp
Internal Amp Serial | 0
Execution Count | 1
Excel Date | 6/20/2022 - 12:15:20
Configuration Date | 06/20/22 09:12:04 AM
Execution Date | 06/20/22 12:14:29 PM
Sample Info.
Sample Name | 13_30_2
Lot Name
Wafer Name
Die Row/Column | 0/0
Capacitor ID | 0
Area (cm2) | 0.85003
Thickness (µm) | 2013.333
Mux Adjust | Disabled
Amplifier | High Voltage (HVA)
HVI Channel/Port | 1/1
DRIVE Gain Factor | 1000
DRIVE Voltage Limit | 4000
Tester Info
Tester Name | RT66B0914-297
Tester Serial Number | RT66B0914-297
Return Signal Amp. Level [Index] | HVI: 0.00021 [4]
Hysteresis Info
Task Name | Hyst-73
Max. Volts | 3019.9995
Max. Field (kV/cm) | 15
Hysteresis Period (ms) | 1000
Preset Disabled
Profile | Standard Bipolar
Data | Valid Data
Point | Time (ms) | Field (kV/cm) | Measured Polarization (µC/cm2)
1 | 2 | 0 | -8.2044
2 | 4 | 18.3105 | -8.2044
3 | 6 | 47.6074 | -8.1908
4 | 8 | 65.918 | -8.1908
5 | 10 | 96.4355 | -8.1636
6 | 12 | 117.1875 | -8.1636
7 | 14 | 144.043 | -8.1568
8 | 16 | 164.7949 | -8.1364
9 | 18 | 192.8711 | -8.1024
10 | 20 | 213.623 | -8.0956
11 | 22 | 240.4785 | -8.0752
12 | 24 | 261.2305 | -8.0548
13 | 26 | 291.748 | -8.0276
14 | 28 | 308.8379 | -8.0072
15 | 30 | 339.3555 | -7.9732
16 | 32 | 357.666 | -7.946
17 | 34 | 388.1836 | -7.9052
18 | 36 | 407.7148 | -7.8644
19 | 38 | 435.791 | -7.8236
20 | 40 | 454.1016 | -7.7828
21 | 42 | 473.6328 | -7.7419
22 | 44 | 505.3711 | -7.6943
23 | 46 | 522.4609 | -7.6535
24 | 48 | 552.9785 | -7.5923
25 | 50 | 571.2891 | -7.5447
26 | 52 | 601.8066 | -7.4835
27 | 54 | 621.3379 | -7.4291
28 | 56 | 650.6348 | -7.3611
29 | 58 | 668.9453 | -7.3067
30 | 60 | 698.2422 | -7.2387
31 | 62 | 717.7734 | -7.1707
32 | 64 | 748.291 | -7.0891
33 | 66 | 765.3809 | -7.0347
34 | 68 | 794.6777 | -6.9599
35 | 70 | 812.9883 | -6.8919
36 | 72 | 843.5059 | -6.7967
37 | 74 | 864.2578 | -6.7287
38 | 76 | 892.334 | -6.6335
39 | 78 | 910.6445 | -6.5587
40 | 80 | 930.1758 | -6.4839
41 | 82 | 959.4727 | -6.3955
42 | 84 | 979.0039 | -6.3003
43 | 86 | 1009.5215 | -6.2187
44 | 88 | 1027.832 | -6.1235
45 | 90 | 1055.9082 | -6.0283
46 | 92 | 1076.6602 | -5.9399
47 | 94 | 1105.957 | -5.8243
48 | 96 | 1125.4883 | -5.7223
49 | 98 | 1153.5645 | -5.6135
50 | 100 | 1173.0957 | -5.4979
51 | 102 | 1203.6133 | -5.3891
52 | 104 | 1223.1445 | -5.2667
53 | 106 | 1252.4414 | -5.1375
54 | 108 | 1270.752 | -5.0287
55 | 110 | 1298.8281 | -4.8995
56 | 112 | 1319.5801 | -4.7635
57 | 114 | 1348.877 | -4.6275
58 | 116 | 1368.4082 | -4.4983
59 | 118 | 1387.9395 | -4.3555
60 | 120 | 1416.0156 | -4.2059
61 | 122 | 1434.3262 | -4.0699
62 | 124 | 1464.8438 | -3.9067
63 | 126 | 1484.375 | -3.7639
64 | 128 | 1513.6719 | -3.5939
65 | 130 | 1533.2031 | -3.4239
66 | 132 | 1563.7207 | -3.2539
67 | 134 | 1582.0312 | -3.0771
68 | 136 | 1610.1074 | -2.8731
69 | 138 | 1630.8594 | -2.6827
70 | 140 | 1660.1562 | -2.4854
71 | 142 | 1677.2461 | -2.2746
72 | 144 | 1710.2051 | -2.057
73 | 146 | 1726.0742 | -1.8326
74 | 148 | 1757.8125 | -1.581
75 | 150 | 1774.9023 | -1.343
76 | 152 | 1805.4199 | -1.0642
77 | 154 | 1824.9512 | -0.81262
78 | 156 | 1843.2617 | -0.54061
79 | 158 | 1873.7793 | -0.2482
80 | 160 | 1892.0898 | 0.037401
81 | 162 | 1920.166 | 0.35701
82 | 164 | 1940.918 | 0.68341
83 | 166 | 1968.9941 | 1.0234
84 | 168 | 1989.7461 | 1.3498
85 | 170 | 2019.043 | 1.7306
86 | 172 | 2038.5742 | 2.0706
87 | 174 | 2067.8711 | 2.4446
88 | 176 | 2084.9609 | 2.7915
89 | 178 | 2115.4785 | 3.1655
90 | 180 | 2136.2305 | 3.5327
91 | 182 | 2164.3066 | 3.8863
92 | 184 | 2183.8379 | 4.2263
93 | 186 | 2209.4727 | 4.5867
94 | 188 | 2232.666 | 4.9063
95 | 190 | 2261.9629 | 5.2531
96 | 192 | 2280.2734 | 5.5455
97 | 194 | 2308.3496 | 5.8583
98 | 196 | 2329.1016 | 6.1575
99 | 198 | 2348.6328 | 6.4227
100 | 200 | 2377.9297 | 6.6879
101 | 202 | 2397.4609 | 6.9531
102 | 204 | 2426.7578 | 7.2115
103 | 206 | 2443.8477 | 7.4427
104 | 208 | 2474.3652 | 7.6807
105 | 210 | 2492.6758 | 7.9188
106 | 212 | 2521.9727 | 8.1296
107 | 214 | 2542.7246 | 8.3404
108 | 216 | 2570.8008 | 8.5376
109 | 218 | 2590.332 | 8.7076
110 | 220 | 2619.6289 | 8.9184
111 | 222 | 2637.9395 | 9.0816
112 | 224 | 2668.457 | 9.2584
113 | 226 | 2686.7676 | 9.4148
114 | 228 | 2717.2852 | 9.578
115 | 230 | 2736.8164 | 9.7344
116 | 232 | 2764.8926 | 9.8772
117 | 234 | 2785.6445 | 10.0132
118 | 236 | 2803.9551 | 10.1356
119 | 238 | 2832.0312 | 10.2648
120 | 240 | 2851.5625 | 10.4008
121 | 242 | 2880.8594 | 10.53
122 | 244 | 2899.1699 | 10.6388
123 | 246 | 2929.6875 | 10.768
124 | 248 | 2950.4395 | 10.8768
125 | 250 | 2979.7363 | 10.9924
126 | 252 | 2998.0469 | 11.0876
127 | 254 | 2978.5156 | 11.1624
128 | 256 | 2951.6602 | 11.1964
129 | 258 | 2929.6875 | 11.21
130 | 260 | 2900.3906 | 11.2372
131 | 262 | 2880.8594 | 11.2576
132 | 264 | 2854.0039 | 11.2508
133 | 266 | 2832.0312 | 11.2508
134 | 268 | 2805.1758 | 11.2644
135 | 270 | 2784.4238 | 11.2508
136 | 272 | 2766.1133 | 11.2644
137 | 274 | 2735.5957 | 11.2508
138 | 276 | 2717.2852 | 11.2508
139 | 278 | 2689.209 | 11.244
140 | 280 | 2668.457 | 11.244
141 | 282 | 2639.1602 | 11.2372
142 | 284 | 2620.8496 | 11.2236
143 | 286 | 2590.332 | 11.2168
144 | 288 | 2569.5801 | 11.21
145 | 290 | 2541.5039 | 11.2032
146 | 292 | 2521.9727 | 11.2032
147 | 294 | 2493.8965 | 11.1896
148 | 296 | 2474.3652 | 11.1692
149 | 298 | 2445.0684 | 11.1624
150 | 300 | 2425.5371 | 11.1556
151 | 302 | 2396.2402 | 11.1556
152 | 304 | 2375.4883 | 11.1284
153 | 306 | 2348.6328 | 11.1352
154 | 308 | 2327.8809 | 11.1148
155 | 310 | 2309.5703 | 11.1012
156 | 312 | 2280.2734 | 11.0944
157 | 314 | 2261.9629 | 11.0876
158 | 316 | 2232.666 | 11.0876
159 | 318 | 2211.9141 | 11.074
160 | 320 | 2182.6172 | 11.0672
161 | 322 | 2165.5273 | 11.0468
162 | 324 | 2136.2305 | 11.0332
163 | 326 | 2114.2578 | 11.0196
164 | 328 | 2086.1816 | 11.0128
165 | 330 | 2067.8711 | 11.006
166 | 332 | 2038.5742 | 10.9788
167 | 334 | 2019.043 | 10.9856
168 | 336 | 1989.7461 | 10.9584
169 | 338 | 1970.2148 | 10.9448
170 | 340 | 1942.1387 | 10.9448
171 | 342 | 1922.6074 | 10.9312
172 | 344 | 1893.3105 | 10.9108
173 | 346 | 1872.5586 | 10.8972
174 | 348 | 1844.4824 | 10.8972
175 | 350 | 1824.9512 | 10.87
176 | 352 | 1805.4199 | 10.8632
177 | 354 | 1777.3438 | 10.8428
178 | 356 | 1756.5918 | 10.836
179 | 358 | 1727.2949 | 10.8156
180 | 360 | 1707.7637 | 10.8156
181 | 362 | 1679.6875 | 10.7952
182 | 364 | 1660.1562 | 10.7748
183 | 366 | 1629.6387 | 10.7612
184 | 368 | 1610.1074 | 10.7408
185 | 370 | 1582.0312 | 10.7272
186 | 372 | 1561.2793 | 10.7204
187 | 374 | 1533.2031 | 10.6864
188 | 376 | 1513.6719 | 10.6796
189 | 378 | 1483.1543 | 10.666
190 | 380 | 1464.8438 | 10.6388
191 | 382 | 1436.7676 | 10.632
192 | 384 | 1416.0156 | 10.6184
193 | 386 | 1387.9395 | 10.598
194 | 388 | 1367.1875 | 10.5844
195 | 390 | 1348.877 | 10.564
196 | 392 | 1320.8008 | 10.5504
197 | 394 | 1301.2695 | 10.5368
198 | 396 | 1271.9727 | 10.5028
199 | 398 | 1251.2207 | 10.5028
200 | 400 | 1221.9238 | 10.462
201 | 402 | 1203.6133 | 10.4552
202 | 404 | 1173.0957 | 10.4212
203 | 406 | 1154.7852 | 10.4076
204 | 408 | 1125.4883 | 10.3804
205 | 410 | 1105.957 | 10.3736
206 | 412 | 1076.6602 | 10.3396
207 | 414 | 1057.1289 | 10.3328
208 | 416 | 1030.2734 | 10.2988
209 | 418 | 1008.3008 | 10.2852
210 | 420 | 979.0039 | 10.258
211 | 422 | 960.6934 | 10.2376
212 | 424 | 930.1758 | 10.2104
213 | 426 | 911.8652 | 10.1832
214 | 428 | 892.334 | 10.1832
215 | 430 | 863.0371 | 10.156
216 | 432 | 843.5059 | 10.1356
217 | 434 | 814.209 | 10.088
218 | 436 | 794.6777 | 10.0744
219 | 438 | 764.1602 | 10.0404
220 | 440 | 744.6289 | 10.02
221 | 442 | 717.7734 | 9.9996
222 | 444 | 697.0215 | 9.9724
223 | 446 | 668.9453 | 9.9384
224 | 448 | 649.4141 | 9.9112
225 | 450 | 621.3379 | 9.8908
226 | 452 | 600.5859 | 9.8568
227 | 454 | 572.5098 | 9.8228
228 | 456 | 551.7578 | 9.8092
229 | 458 | 522.4609 | 9.7752
230 | 460 | 504.1504 | 9.748
231 | 462 | 476.0742 | 9.7072
232 | 464 | 455.3223 | 9.6868
233 | 466 | 437.0117 | 9.6664
234 | 468 | 407.7148 | 9.6256
235 | 470 | 388.1836 | 9.5984
236 | 472 | 358.8867 | 9.5576
237 | 474 | 338.1348 | 9.5372
238 | 476 | 310.0586 | 9.5032
239 | 478 | 289.3066 | 9.4624
240 | 480 | 261.2305 | 9.4216
241 | 482 | 242.9199 | 9.3876
242 | 484 | 213.623 | 9.3536
243 | 486 | 194.0918 | 9.3196
244 | 488 | 163.5742 | 9.2856
245 | 490 | 145.2637 | 9.2448
246 | 492 | 115.9668 | 9.1972
247 | 494 | 96.4355 | 9.1564
248 | 496 | 68.3594 | 9.1224
249 | 498 | 47.6074 | 9.0816
250 | 500 | 17.0898 | 9.0476
251 | 502 | -1.2207 | 9.0136
252 | 504 | -19.5312 | 8.966
253 | 506 | -39.0625 | 8.9252
254 | 508 | -68.3594 | 8.8708
255 | 510 | -87.8906 | 8.83
256 | 512 | -115.9668 | 8.7892
257 | 514 | -135.498 | 8.7416
258 | 516 | -163.5742 | 8.694
259 | 518 | -184.3262 | 8.66
260 | 520 | -212.4023 | 8.6056
261 | 522 | -231.9336 | 8.5512
262 | 524 | -262.4512 | 8.4832
263 | 526 | -279.541 | 8.456
264 | 528 | -311.2793 | 8.3948
265 | 530 | -329.5898 | 8.3404
266 | 532 | -358.8867 | 8.286
267 | 534 | -379.6387 | 8.2316
268 | 536 | -405.2734 | 8.1704
269 | 538 | -427.2461 | 8.1024
270 | 540 | -456.543 | 8.0412
271 | 542 | -473.6328 | 7.9868
272 | 544 | -495.6055 | 7.9324
273 | 546 | -521.2402 | 7.8644
274 | 548 | -544.4336 | 7.81
275 | 550 | -573.7305 | 7.7419
276 | 552 | -592.041 | 7.6671
277 | 554 | -622.5586 | 7.6059
278 | 556 | -639.6484 | 7.5311
279 | 558 | -670.166 | 7.4563
280 | 560 | -688.4766 | 7.3883
281 | 562 | -718.9941 | 7.3067
282 | 564 | -737.3047 | 7.2455
283 | 566 | -766.6016 | 7.1571
284 | 568 | -786.1328 | 7.0823
285 | 570 | -816.6504 | 7.0007
286 | 572 | -833.7402 | 6.9123
287 | 574 | -865.4785 | 6.8239
288 | 576 | -881.3477 | 6.7423
289 | 578 | -913.0859 | 6.6471
290 | 580 | -931.3965 | 6.5519
291 | 582 | -949.707 | 6.4635
292 | 584 | -981.4453 | 6.3683
293 | 586 | -998.5352 | 6.2935
294 | 588 | -1029.0527 | 6.1779
295 | 590 | -1048.584 | 6.0895
296 | 592 | -1075.4395 | 5.9603
297 | 594 | -1097.4121 | 5.8787
298 | 596 | -1124.2676 | 5.7563
299 | 598 | -1143.7988 | 5.6475
300 | 600 | -1173.0957 | 5.5251
301 | 602 | -1192.627 | 5.4095
302 | 604 | -1223.1445 | 5.2939
303 | 606 | -1242.6758 | 5.1647
304 | 608 | -1270.752 | 5.0287
305 | 610 | -1290.2832 | 4.8995
306 | 612 | -1320.8008 | 4.7567
307 | 614 | -1339.1113 | 4.6071
308 | 616 | -1368.4082 | 4.4643
309 | 618 | -1386.7188 | 4.3419
310 | 620 | -1406.25 | 4.1923
311 | 622 | -1436.7676 | 4.0359
312 | 624 | -1453.8574 | 3.8727
313 | 626 | -1485.5957 | 3.7095
314 | 628 | -1503.9062 | 3.5531
315 | 630 | -1533.2031 | 3.3695
316 | 632 | -1552.7344 | 3.1927
317 | 634 | -1582.0312 | 2.9955
318 | 636 | -1600.3418 | 2.7915
319 | 638 | -1630.8594 | 2.5943
320 | 640 | -1651.6113 | 2.3902
321 | 642 | -1678.4668 | 2.1522
322 | 644 | -1699.2188 | 1.9278
323 | 646 | -1726.0742 | 1.6694
324 | 648 | -1746.8262 | 1.4518
325 | 650 | -1774.9023 | 1.1798
326 | 652 | -1793.2129 | 0.90782
327 | 654 | -1823.7305 | 0.62221
328 | 656 | -1843.2617 | 0.34341
329 | 658 | -1861.5723 | 0.037401
330 | 660 | -1889.6484 | -0.28221
331 | 662 | -1911.6211 | -0.60181
332 | 664 | -1940.918 | -0.94182
333 | 666 | -1960.4492 | -1.2818
334 | 668 | -1989.7461 | -1.6558
335 | 670 | -2006.8359 | -1.9958
336 | 672 | -2038.5742 | -2.3766
337 | 674 | -2055.6641 | -2.7303
338 | 676 | -2087.4023 | -3.1043
339 | 678 | -2105.7129 | -3.4647
340 | 680 | -2136.2305 | -3.8319
341 | 682 | -2154.541 | -4.1787
342 | 684 | -2183.8379 | -4.5323
343 | 686 | -2202.1484 | -4.8587
344 | 688 | -2231.4453 | -5.1987
345 | 690 | -2252.1973 | -5.5115
346 | 692 | -2280.2734 | -5.8311
347 | 694 | -2299.8047 | -6.1167
348 | 696 | -2316.8945 | -6.3819
349 | 698 | -2347.4121 | -6.6675
350 | 700 | -2365.7227 | -6.9191
351 | 702 | -2397.4609 | -7.1707
352 | 704 | -2416.9922 | -7.4223
353 | 706 | -2446.2891 | -7.6535
354 | 708 | -2463.3789 | -7.8644
355 | 710 | -2493.8965 | -8.0956
356 | 712 | -2514.6484 | -8.2928
357 | 714 | -2541.5039 | -8.49
358 | 716 | -2563.4766 | -8.6804
359 | 718 | -2590.332 | -8.864
360 | 720 | -2612.3047 | -9.034
361 | 722 | -2640.3809 | -9.1972
362 | 724 | -2659.9121 | -9.3536
363 | 726 | -2689.209 | -9.51
364 | 728 | -2708.7402 | -9.6596
365 | 730 | -2738.0371 | -9.816
366 | 732 | -2755.127 | -9.9452
367 | 734 | -2775.8789 | -10.0608
368 | 736 | -2803.9551 | -10.1968
369 | 738 | -2823.4863 | -10.3192
370 | 740 | -2851.5625 | -10.4484
371 | 742 | -2871.0938 | -10.5708
372 | 744 | -2901.6113 | -10.6796
373 | 746 | -2921.1426 | -10.7816
374 | 748 | -2949.2188 | -10.8836
375 | 750 | -2968.75 | -10.9856
376 | 752 | -2999.2676 | -11.108
377 | 754 | -2968.75 | -11.1556
378 | 756 | -2947.998 | -11.1964
379 | 758 | -2919.9219 | -11.2304
380 | 760 | -2901.6113 | -11.244
381 | 762 | -2873.5352 | -11.244
382 | 764 | -2851.5625 | -11.244
383 | 766 | -2824.707 | -11.2644
384 | 768 | -2805.1758 | -11.2644
385 | 770 | -2775.8789 | -11.2644
386 | 772 | -2756.3477 | -11.2508
387 | 774 | -2735.5957 | -11.2508
388 | 776 | -2707.5195 | -11.2576
389 | 778 | -2687.9883 | -11.244
390 | 780 | -2661.1328 | -11.2372
391 | 782 | -2639.1602 | -11.2236
392 | 784 | -2611.084 | -11.2304
393 | 786 | -2591.5527 | -11.2236
394 | 788 | -2562.2559 | -11.21
395 | 790 | -2543.9453 | -11.2032
396 | 792 | -2512.207 | -11.1964
397 | 794 | -2495.1172 | -11.1964
398 | 796 | -2463.3789 | -11.1692
399 | 798 | -2447.5098 | -11.1556
400 | 800 | -2416.9922 | -11.1624
401 | 802 | -2396.2402 | -11.1556
402 | 804 | -2366.9434 | -11.1352
403 | 806 | -2347.4121 | -11.1284
404 | 808 | -2319.3359 | -11.1284
405 | 810 | -2299.8047 | -11.108
406 | 812 | -2279.0527 | -11.108
407 | 814 | -2252.1973 | -11.0944
408 | 816 | -2231.4453 | -11.0876
409 | 818 | -2203.3691 | -11.074
410 | 820 | -2182.6172 | -11.0672
411 | 822 | -2155.7617 | -11.0536
412 | 824 | -2135.0098 | -11.0468
413 | 826 | -2105.7129 | -11.0468
414 | 828 | -2086.1816 | -11.0196
415 | 830 | -2056.8848 | -10.9992
416 | 832 | -2038.5742 | -10.9924
417 | 834 | -2009.2773 | -10.9788
418 | 836 | -1988.5254 | -10.9788
419 | 838 | -1958.0078 | -10.9584
420 | 840 | -1940.918 | -10.9448
421 | 842 | -1911.6211 | -10.9312
422 | 844 | -1893.3105 | -10.9312
423 | 846 | -1865.2344 | -10.904
424 | 848 | -1843.2617 | -10.8904
425 | 850 | -1824.9512 | -10.8836
426 | 852 | -1796.875 | -10.87
427 | 854 | -1774.9023 | -10.8564
428 | 856 | -1745.6055 | -10.8428
429 | 858 | -1727.2949 | -10.836
430 | 860 | -1699.2188 | -10.8224
431 | 862 | -1679.6875 | -10.802
432 | 864 | -1649.1699 | -10.7748
433 | 866 | -1630.8594 | -10.7612
434 | 868 | -1600.3418 | -10.7476
435 | 870 | -1582.0312 | -10.7408
436 | 872 | -1553.9551 | -10.7272
437 | 874 | -1533.2031 | -10.7204
438 | 876 | -1505.127 | -10.6864
439 | 878 | -1485.5957 | -10.6728
440 | 880 | -1455.0781 | -10.6456
441 | 882 | -1437.9883 | -10.632
442 | 884 | -1406.25 | -10.6184
443 | 886 | -1389.1602 | -10.6048
444 | 888 | -1368.4082 | -10.5844
445 | 890 | -1340.332 | -10.5776
446 | 892 | -1320.8008 | -10.5572
447 | 894 | -1290.2832 | -10.53
448 | 896 | -1271.9727 | -10.5164
449 | 898 | -1242.6758 | -10.4892
450 | 900 | -1224.3652 | -10.4824
451 | 902 | -1192.627 | -10.462
452 | 904 | -1174.3164 | -10.4416
453 | 906 | -1145.0195 | -10.4076
454 | 908 | -1127.9297 | -10.4076
455 | 910 | -1097.4121 | -10.3804
456 | 912 | -1076.6602 | -10.36
457 | 914 | -1048.584 | -10.3328
458 | 916 | -1029.0527 | -10.3192
459 | 918 | -1000.9766 | -10.2988
460 | 920 | -981.4453 | -10.2784
461 | 922 | -950.9277 | -10.2444
462 | 924 | -932.6172 | -10.224
463 | 926 | -911.8652 | -10.2036
464 | 928 | -883.7891 | -10.1832
465 | 930 | -864.2578 | -10.1628
466 | 932 | -833.7402 | -10.1356
467 | 934 | -816.6504 | -10.122
468 | 936 | -786.1328 | -10.0948
469 | 938 | -766.6016 | -10.0676
470 | 940 | -737.3047 | -10.0404
471 | 942 | -717.7734 | -10.02
472 | 944 | -688.4766 | -9.9792
473 | 946 | -667.7246 | -9.9656
474 | 948 | -639.6484 | -9.9384
475 | 950 | -621.3379 | -9.9044
476 | 952 | -593.2617 | -9.884
477 | 954 | -573.7305 | -9.85
478 | 956 | -541.9922 | -9.8228
479 | 958 | -524.9023 | -9.8024
480 | 960 | -495.6055 | -9.7548
481 | 962 | -476.0742 | -9.7344
482 | 964 | -455.3223 | -9.714
483 | 966 | -427.2461 | -9.6596
484 | 968 | -406.4941 | -9.646
485 | 970 | -378.418 | -9.6052
486 | 972 | -361.3281 | -9.578
487 | 974 | -328.3691 | -9.544
488 | 976 | -311.2793 | -9.5032
489 | 978 | -281.9824 | -9.4692
490 | 980 | -262.4512 | -9.4488
491 | 982 | -233.1543 | -9.408
492 | 984 | -213.623 | -9.374
493 | 986 | -185.5469 | -9.3332
494 | 988 | -167.2363 | -9.2992
495 | 990 | -136.7188 | -9.2652
496 | 992 | -117.1875 | -9.238
497 | 994 | -86.6699 | -9.1904
498 | 996 | -67.1387 | -9.1496
499 | 998 | -40.2832 | -9.0952
500 | 1000 | -20.752 | -9.0612
501 | 1002 | 0 | -9.0204
Center data before PMax, ±Pr and ±Vc Calc.
PMax (µC/cm2) | 11.0876
Pr (µC/cm2) | 9.0158
-Pr (µC/cm2) | -9.0204
Ec (kV/cm) | 380457.9332
-Ec (kV/cm) | -375457.9699
CMax-Eff (nF) | 3.1208
Offset (µC/cm2) | 8.2044
Vert. (±Pr) Shift (µC/cm2) | -0.0022667
Horiz. Shift (±Ec) | 2499.9817
A (Loop Area - µC/cm2·Volts) | 347.4579
Hysteresis Version: 5.3.0 - Radiant Technologies, Inc., 1999 - 10/02/14