## Hysteresis Task
Hysteresis
Executed Version | 5.3.0
Vision Version | 5.3.1 (R)
Vision Compiled | 2014-09-10
Driver Version | 5.1.14
Windows Version | Windows 7
Processor Information | x86 (AMD or Intel) - 4 Processors
Tester Name | RT66B0914-297
Tester S/N | RT66B0914-297
Internal Amp Type | No Internal Amp
Internal Amp Serial | 0
Execution Count | 1
Excel Date | 6/20/2022 - 12:16:21
Configuration Date | 06/20/22 09:12:04 AM
Execution Date | 06/20/22 12:15:31 PM
Sample Info.
Sample Name | 13_30_2
Lot Name
Wafer Name
Die Row/Column | 0/0
Capacitor ID | 0
Area (cm2) | 0.85003
Thickness (µm) | 2013.333
Mux Adjust | Disabled
Amplifier | High Voltage (HVA)
HVI Channel/Port | 1/1
DRIVE Gain Factor | 1000
DRIVE Voltage Limit | 4000
Tester Info
Tester Name | RT66B0914-297
Tester Serial Number | RT66B0914-297
Return Signal Amp. Level [Index] | HVI: 0.00021 [4]
Hysteresis Info
Task Name | Hyst-73
Max. Volts | 3221.3328
Max. Field (kV/cm) | 16
Hysteresis Period (ms) | 1000
Preset Disabled
Profile | Standard Bipolar
Data | Valid Data
Point | Time (ms) | Field (kV/cm) | Measured Polarization (µC/cm2)
1 | 2 | 0 | -9.0102
2 | 4 | 29.2969 | -9.0102
3 | 6 | 47.6074 | -9.0034
4 | 8 | 76.9043 | -8.9966
5 | 10 | 104.9805 | -8.983
6 | 12 | 125.7324 | -8.9558
7 | 14 | 152.5879 | -8.9422
8 | 16 | 173.3398 | -8.9354
9 | 18 | 202.6367 | -8.9218
10 | 20 | 231.9336 | -8.9014
11 | 22 | 251.4648 | -8.881
12 | 24 | 281.9824 | -8.8606
13 | 26 | 311.2793 | -8.8198
14 | 28 | 329.5898 | -8.7994
15 | 30 | 358.8867 | -8.7586
16 | 32 | 385.7422 | -8.7246
17 | 34 | 406.4941 | -8.6906
18 | 36 | 435.791 | -8.6498
19 | 38 | 463.8672 | -8.5954
20 | 40 | 483.3984 | -8.5546
21 | 42 | 513.916 | -8.507
22 | 44 | 532.2266 | -8.4662
23 | 46 | 561.5234 | -8.405
24 | 48 | 590.8203 | -8.3574
25 | 50 | 612.793 | -8.2962
26 | 52 | 638.4277 | -8.2418
27 | 54 | 670.166 | -8.1738
28 | 56 | 689.6973 | -8.1194
29 | 58 | 716.5527 | -8.0446
30 | 60 | 745.8496 | -7.9698
31 | 62 | 766.6016 | -7.9154
32 | 64 | 793.457 | -7.8338
33 | 66 | 814.209 | -7.7657
34 | 68 | 843.5059 | -7.6841
35 | 70 | 874.0234 | -7.6025
36 | 72 | 892.334 | -7.5141
37 | 74 | 922.8516 | -7.4393
38 | 76 | 949.707 | -7.3373
39 | 78 | 970.459 | -7.2557
40 | 80 | 998.5352 | -7.1537
41 | 82 | 1027.832 | -7.0517
42 | 84 | 1047.3633 | -6.9565
43 | 86 | 1076.6602 | -6.8613
44 | 88 | 1096.1914 | -6.7661
45 | 90 | 1124.2676 | -6.6573
46 | 92 | 1154.7852 | -6.5417
47 | 94 | 1174.3164 | -6.4329
48 | 96 | 1203.6133 | -6.3105
49 | 98 | 1231.6895 | -6.1881
50 | 100 | 1251.2207 | -6.0657
51 | 102 | 1279.2969 | -5.9297
52 | 104 | 1309.8145 | -5.7937
53 | 106 | 1329.3457 | -5.6645
54 | 108 | 1356.2012 | -5.5217
55 | 110 | 1386.7188 | -5.3721
56 | 112 | 1406.25 | -5.2225
57 | 114 | 1435.5469 | -5.0593
58 | 116 | 1453.8574 | -4.9165
59 | 118 | 1484.375 | -4.7465
60 | 120 | 1513.6719 | -4.5697
61 | 122 | 1533.2031 | -4.4201
62 | 124 | 1561.2793 | -4.2161
63 | 126 | 1590.5762 | -4.0257
64 | 128 | 1611.3281 | -3.8217
65 | 130 | 1640.625 | -3.6177
66 | 132 | 1669.9219 | -3.4001
67 | 134 | 1688.2324 | -3.1757
68 | 136 | 1718.75 | -2.9513
69 | 138 | 1737.0605 | -2.7201
70 | 140 | 1765.1367 | -2.448
71 | 142 | 1794.4336 | -2.1828
72 | 144 | 1813.9648 | -1.904
73 | 146 | 1842.041 | -1.6116
74 | 148 | 1872.5586 | -1.2784
75 | 150 | 1889.6484 | -0.95202
76 | 152 | 1921.3867 | -0.60521
77 | 154 | 1948.2422 | -0.238
78 | 156 | 1970.2148 | 0.136
79 | 158 | 1999.5117 | 0.55081
80 | 160 | 2019.043 | 0.93842
81 | 162 | 2045.8984 | 1.36
82 | 164 | 2077.6367 | 1.8156
83 | 166 | 2095.9473 | 2.2508
84 | 168 | 2124.0234 | 2.6929
85 | 170 | 2154.541 | 3.1553
86 | 172 | 2172.8516 | 3.5973
87 | 174 | 2202.1484 | 4.0393
88 | 176 | 2230.2246 | 4.4881
89 | 178 | 2250.9766 | 4.9029
90 | 180 | 2280.2734 | 5.3041
91 | 182 | 2309.5703 | 5.7189
92 | 184 | 2329.1016 | 6.0793
93 | 186 | 2358.3984 | 6.4397
94 | 188 | 2376.709 | 6.7525
95 | 190 | 2406.0059 | 7.0993
96 | 192 | 2436.5234 | 7.3917
97 | 194 | 2454.834 | 7.6705
98 | 196 | 2482.9102 | 7.9358
99 | 198 | 2512.207 | 8.201
100 | 200 | 2534.1797 | 8.439
101 | 202 | 2562.2559 | 8.677
102 | 204 | 2591.5527 | 8.881
103 | 206 | 2612.3047 | 9.0918
104 | 208 | 2639.1602 | 9.2754
105 | 210 | 2658.6914 | 9.4522
106 | 212 | 2685.5469 | 9.6154
107 | 214 | 2718.5059 | 9.799
108 | 216 | 2736.8164 | 9.9486
109 | 218 | 2762.4512 | 10.0914
110 | 220 | 2794.1895 | 10.2546
111 | 222 | 2814.9414 | 10.3838
112 | 224 | 2841.7969 | 10.5062
113 | 226 | 2872.3145 | 10.6558
114 | 228 | 2890.625 | 10.751
115 | 230 | 2921.1426 | 10.887
116 | 232 | 2939.4531 | 10.9958
117 | 234 | 2971.1914 | 11.1114
118 | 236 | 2999.2676 | 11.2202
119 | 238 | 3017.5781 | 11.3086
120 | 240 | 3048.0957 | 11.4106
121 | 242 | 3074.9512 | 11.5194
122 | 244 | 3094.4824 | 11.6078
123 | 246 | 3123.7793 | 11.703
124 | 248 | 3154.2969 | 11.7982
125 | 250 | 3173.8281 | 11.8866
126 | 252 | 3203.125 | 11.9818
127 | 254 | 3172.6074 | 12.0226
128 | 256 | 3154.2969 | 12.0566
129 | 258 | 3123.7793 | 12.0634
130 | 260 | 3095.7031 | 12.0634
131 | 262 | 3074.9512 | 12.077
132 | 264 | 3046.875 | 12.0906
133 | 266 | 3018.7988 | 12.077
134 | 268 | 2996.8262 | 12.0838
135 | 270 | 2968.75 | 12.0838
136 | 272 | 2941.8945 | 12.077
137 | 274 | 2919.9219 | 12.077
138 | 276 | 2893.0664 | 12.0838
139 | 278 | 2873.5352 | 12.077
140 | 280 | 2844.2383 | 12.0634
141 | 282 | 2813.7207 | 12.0566
142 | 284 | 2792.9688 | 12.0566
143 | 286 | 2766.1133 | 12.0362
144 | 288 | 2736.8164 | 12.0226
145 | 290 | 2717.2852 | 12.0226
146 | 292 | 2686.7676 | 12.0022
147 | 294 | 2657.4707 | 12.0022
148 | 296 | 2639.1602 | 11.9954
149 | 298 | 2609.8633 | 11.9886
150 | 300 | 2589.1113 | 11.975
151 | 302 | 2562.2559 | 11.9682
152 | 304 | 2531.7383 | 11.9614
153 | 306 | 2513.4277 | 11.9546
154 | 308 | 2485.3516 | 11.941
155 | 310 | 2456.0547 | 11.9274
156 | 312 | 2436.5234 | 11.907
157 | 314 | 2407.2266 | 11.9002
158 | 316 | 2377.9297 | 11.8934
159 | 318 | 2358.3984 | 11.8798
160 | 320 | 2327.8809 | 11.873
161 | 322 | 2308.3496 | 11.8594
162 | 324 | 2279.0527 | 11.8322
163 | 326 | 2248.5352 | 11.839
164 | 328 | 2232.666 | 11.8254
165 | 330 | 2202.1484 | 11.8118
166 | 332 | 2175.293 | 11.805
167 | 334 | 2154.541 | 11.7846
168 | 336 | 2125.2441 | 11.7846
169 | 338 | 2097.168 | 11.7574
170 | 340 | 2076.416 | 11.7642
171 | 342 | 2047.1191 | 11.7438
172 | 344 | 2019.043 | 11.7234
173 | 346 | 1999.5117 | 11.7098
174 | 348 | 1968.9941 | 11.6894
175 | 350 | 1950.6836 | 11.6894
176 | 352 | 1921.3867 | 11.669
177 | 354 | 1892.0898 | 11.6486
178 | 356 | 1870.1172 | 11.6418
179 | 358 | 1843.2617 | 11.6282
180 | 360 | 1815.1855 | 11.6078
181 | 362 | 1795.6543 | 11.5874
182 | 364 | 1763.916 | 11.5942
183 | 366 | 1735.8398 | 11.5602
184 | 368 | 1717.5293 | 11.5466
185 | 370 | 1687.0117 | 11.5262
186 | 372 | 1669.9219 | 11.5126
187 | 374 | 1639.4043 | 11.499
188 | 376 | 1610.1074 | 11.4854
189 | 378 | 1593.0176 | 11.4718
190 | 380 | 1561.2793 | 11.4514
191 | 382 | 1533.2031 | 11.4378
192 | 384 | 1514.8926 | 11.4174
193 | 386 | 1485.5957 | 11.3902
194 | 388 | 1455.0781 | 11.3834
195 | 390 | 1436.7676 | 11.363
196 | 392 | 1405.0293 | 11.3426
197 | 394 | 1386.7188 | 11.3222
198 | 396 | 1358.6426 | 11.3086
199 | 398 | 1328.125 | 11.2882
200 | 400 | 1309.8145 | 11.2746
201 | 402 | 1281.7383 | 11.2474
202 | 404 | 1248.7793 | 11.2202
203 | 406 | 1231.6895 | 11.2066
204 | 408 | 1204.834 | 11.1794
205 | 410 | 1173.0957 | 11.159
206 | 412 | 1156.0059 | 11.1386
207 | 414 | 1125.4883 | 11.1182
208 | 416 | 1096.1914 | 11.0978
209 | 418 | 1077.8809 | 11.0706
210 | 420 | 1047.3633 | 11.0502
211 | 422 | 1030.2734 | 11.0366
212 | 424 | 999.7559 | 11.0094
213 | 426 | 970.459 | 10.9822
214 | 428 | 950.9277 | 10.9754
215 | 430 | 922.8516 | 10.9346
216 | 432 | 891.1133 | 10.9006
217 | 434 | 874.0234 | 10.8938
218 | 436 | 844.7266 | 10.8734
219 | 438 | 812.9883 | 10.8326
220 | 440 | 797.1191 | 10.8054
221 | 442 | 766.6016 | 10.7782
222 | 444 | 745.8496 | 10.751
223 | 446 | 716.5527 | 10.7374
224 | 448 | 688.4766 | 10.6966
225 | 450 | 670.166 | 10.6762
226 | 452 | 640.8691 | 10.6422
227 | 454 | 610.3516 | 10.615
228 | 456 | 592.041 | 10.5878
229 | 458 | 561.5234 | 10.547
230 | 460 | 533.4473 | 10.5198
231 | 462 | 515.1367 | 10.5062
232 | 464 | 484.6191 | 10.4586
233 | 466 | 465.0879 | 10.4314
234 | 468 | 437.0117 | 10.411
235 | 470 | 406.4941 | 10.3634
236 | 472 | 388.1836 | 10.343
237 | 474 | 358.8867 | 10.3022
238 | 476 | 329.5898 | 10.2682
239 | 478 | 311.2793 | 10.2342
240 | 480 | 279.541 | 10.1866
241 | 482 | 252.6855 | 10.1594
242 | 484 | 231.9336 | 10.1254
243 | 486 | 205.0781 | 10.0914
244 | 488 | 175.7812 | 10.0506
245 | 490 | 156.25 | 10.0234
246 | 492 | 125.7324 | 9.969
247 | 494 | 108.6426 | 9.9282
248 | 496 | 79.3457 | 9.8942
249 | 498 | 47.6074 | 9.8534
250 | 500 | 30.5176 | 9.8126
251 | 502 | 0 | 9.765
252 | 504 | -20.752 | 9.7174
253 | 506 | -47.6074 | 9.6834
254 | 508 | -68.3594 | 9.6358
255 | 510 | -96.4355 | 9.5882
256 | 512 | -125.7324 | 9.527
257 | 514 | -146.4844 | 9.493
258 | 516 | -175.7812 | 9.4454
259 | 518 | -203.8574 | 9.3842
260 | 520 | -224.6094 | 9.3434
261 | 522 | -250.2441 | 9.2958
262 | 524 | -279.541 | 9.221
263 | 526 | -300.293 | 9.187
264 | 528 | -329.5898 | 9.1258
265 | 530 | -349.1211 | 9.085
266 | 532 | -378.418 | 9.017
267 | 534 | -406.4941 | 8.949
268 | 536 | -424.8047 | 8.8946
269 | 538 | -455.3223 | 8.8402
270 | 540 | -483.3984 | 8.7654
271 | 542 | -504.1504 | 8.711
272 | 544 | -532.2266 | 8.6498
273 | 546 | -562.7441 | 8.5614
274 | 548 | -583.4961 | 8.507
275 | 550 | -611.5723 | 8.4322
276 | 552 | -632.3242 | 8.371
277 | 554 | -659.1797 | 8.2962
278 | 556 | -689.6973 | 8.2078
279 | 558 | -708.0078 | 8.1466
280 | 560 | -737.3047 | 8.0582
281 | 562 | -765.3809 | 7.9834
282 | 564 | -786.1328 | 7.9086
283 | 566 | -814.209 | 7.8134
284 | 568 | -842.2852 | 7.7249
285 | 570 | -864.2578 | 7.6433
286 | 572 | -892.334 | 7.5481
287 | 574 | -920.4102 | 7.4529
288 | 576 | -939.9414 | 7.3577
289 | 578 | -970.459 | 7.2625
290 | 580 | -988.7695 | 7.1673
291 | 582 | -1018.0664 | 7.0585
292 | 584 | -1048.584 | 6.9565
293 | 586 | -1068.1152 | 6.8409
294 | 588 | -1096.1914 | 6.7321
295 | 590 | -1126.709 | 6.6165
296 | 592 | -1145.0195 | 6.5009
297 | 594 | -1174.3164 | 6.3785
298 | 596 | -1202.3926 | 6.2493
299 | 598 | -1223.1445 | 6.1337
300 | 600 | -1252.4414 | 5.9909
301 | 602 | -1270.752 | 5.8617
302 | 604 | -1300.0488 | 5.7189
303 | 606 | -1330.5664 | 5.5761
304 | 608 | -1350.0977 | 5.4265
305 | 610 | -1379.3945 | 5.2769
306 | 612 | -1406.25 | 5.1069
307 | 614 | -1427.002 | 4.9573
308 | 616 | -1455.0781 | 4.8009
309 | 618 | -1483.1543 | 4.6037
310 | 620 | -1505.127 | 4.4337
311 | 622 | -1533.2031 | 4.2501
312 | 624 | -1551.5137 | 4.0597
313 | 626 | -1579.5898 | 3.8557
314 | 628 | -1611.3281 | 3.6381
315 | 630 | -1629.6387 | 3.4409
316 | 632 | -1660.1562 | 3.2097
317 | 634 | -1688.2324 | 2.9649
318 | 636 | -1707.7637 | 2.7133
319 | 638 | -1735.8398 | 2.4616
320 | 640 | -1766.3574 | 2.1692
321 | 642 | -1783.4473 | 1.8904
322 | 644 | -1815.1855 | 1.5912
323 | 646 | -1843.2617 | 1.2512
324 | 648 | -1862.793 | 0.93162
325 | 650 | -1893.3105 | 0.57121
326 | 652 | -1911.6211 | 0.2108
327 | 654 | -1939.6973 | -0.1632
328 | 656 | -1970.2148 | -0.55761
329 | 658 | -1988.5254 | -0.98602
330 | 660 | -2019.043 | -1.4144
331 | 662 | -2048.3398 | -1.8836
332 | 664 | -2067.8711 | -2.312
333 | 666 | -2097.168 | -2.7677
334 | 668 | -2124.0234 | -3.2369
335 | 670 | -2145.9961 | -3.6857
336 | 672 | -2172.8516 | -4.1277
337 | 674 | -2193.6035 | -4.5425
338 | 676 | -2221.6797 | -4.9573
339 | 678 | -2253.418 | -5.3721
340 | 680 | -2270.5078 | -5.7461
341 | 682 | -2299.8047 | -6.1201
342 | 684 | -2331.543 | -6.4873
343 | 686 | -2348.6328 | -6.8069
344 | 688 | -2376.709 | -7.1265
345 | 690 | -2406.0059 | -7.4325
346 | 692 | -2426.7578 | -7.7181
347 | 694 | -2454.834 | -7.9834
348 | 696 | -2475.5859 | -8.2078
349 | 698 | -2503.6621 | -8.4526
350 | 700 | -2532.959 | -8.6838
351 | 702 | -2552.4902 | -8.8878
352 | 704 | -2583.0078 | -9.0782
353 | 706 | -2609.8633 | -9.2754
354 | 708 | -2629.3945 | -9.4386
355 | 710 | -2658.6914 | -9.6154
356 | 712 | -2689.209 | -9.7854
357 | 714 | -2707.5195 | -9.935
358 | 716 | -2735.5957 | -10.0778
359 | 718 | -2767.334 | -10.2274
360 | 720 | -2783.2031 | -10.343
361 | 722 | -2814.9414 | -10.4858
362 | 724 | -2834.4727 | -10.6014
363 | 726 | -2862.5488 | -10.7238
364 | 728 | -2890.625 | -10.8462
365 | 730 | -2911.377 | -10.9414
366 | 732 | -2940.6738 | -11.0502
367 | 734 | -2967.5293 | -11.1658
368 | 736 | -2988.2812 | -11.261
369 | 738 | -3017.5781 | -11.3698
370 | 740 | -3048.0957 | -11.4582
371 | 742 | -3065.1855 | -11.5534
372 | 744 | -3095.7031 | -11.6418
373 | 746 | -3115.2344 | -11.7302
374 | 748 | -3144.5312 | -11.8186
375 | 750 | -3172.6074 | -11.907
376 | 752 | -3193.3594 | -11.9818
377 | 754 | -3173.8281 | -12.0362
378 | 756 | -3143.3105 | -12.0498
379 | 758 | -3114.0137 | -12.0634
380 | 760 | -3095.7031 | -12.077
381 | 762 | -3066.4062 | -12.0838
382 | 764 | -3049.3164 | -12.0838
383 | 766 | -3018.7988 | -12.0838
384 | 768 | -2990.7227 | -12.0838
385 | 770 | -2969.9707 | -12.0906
386 | 772 | -2941.8945 | -12.0838
387 | 774 | -2912.5977 | -12.077
388 | 776 | -2890.625 | -12.0702
389 | 778 | -2862.5488 | -12.0634
390 | 780 | -2832.0312 | -12.0498
391 | 782 | -2814.9414 | -12.0634
392 | 784 | -2786.8652 | -12.043
393 | 786 | -2764.8926 | -12.043
394 | 788 | -2736.8164 | -12.0362
395 | 790 | -2707.5195 | -12.0226
396 | 792 | -2687.9883 | -12.0226
397 | 794 | -2659.9121 | -12.0158
398 | 796 | -2630.6152 | -11.9954
399 | 798 | -2611.084 | -11.9954
400 | 800 | -2580.5664 | -11.9818
401 | 802 | -2553.7109 | -11.9682
402 | 804 | -2534.1797 | -11.9682
403 | 806 | -2504.8828 | -11.9546
404 | 808 | -2474.3652 | -11.9342
405 | 810 | -2456.0547 | -11.941
406 | 812 | -2425.5371 | -11.9206
407 | 814 | -2408.4473 | -11.907
408 | 816 | -2377.9297 | -11.8934
409 | 818 | -2347.4121 | -11.8934
410 | 820 | -2331.543 | -11.8798
411 | 822 | -2299.8047 | -11.8662
412 | 824 | -2271.7285 | -11.8594
413 | 826 | -2252.1973 | -11.8526
414 | 828 | -2221.6797 | -11.839
415 | 830 | -2194.8242 | -11.8118
416 | 832 | -2175.293 | -11.8118
417 | 834 | -2143.5547 | -11.7982
418 | 836 | -2124.0234 | -11.7778
419 | 838 | -2094.7266 | -11.771
420 | 840 | -2066.6504 | -11.7574
421 | 842 | -2045.8984 | -11.7506
422 | 844 | -2017.8223 | -11.7302
423 | 846 | -1990.9668 | -11.737
424 | 848 | -1968.9941 | -11.6894
425 | 850 | -1940.918 | -11.6962
426 | 852 | -1911.6211 | -11.6758
427 | 854 | -1892.0898 | -11.6622
428 | 856 | -1865.2344 | -11.6418
429 | 858 | -1843.2617 | -11.635
430 | 860 | -1816.4062 | -11.6214
431 | 862 | -1784.668 | -11.6078
432 | 864 | -1765.1367 | -11.5806
433 | 866 | -1735.8398 | -11.5806
434 | 868 | -1707.7637 | -11.5534
435 | 870 | -1688.2324 | -11.5398
436 | 872 | -1657.7148 | -11.5262
437 | 874 | -1629.6387 | -11.5126
438 | 876 | -1608.8867 | -11.5058
439 | 878 | -1583.252 | -11.4854
440 | 880 | -1551.5137 | -11.465
441 | 882 | -1535.6445 | -11.4514
442 | 884 | -1506.3477 | -11.4378
443 | 886 | -1485.5957 | -11.4106
444 | 888 | -1456.2988 | -11.397
445 | 890 | -1427.002 | -11.3698
446 | 892 | -1407.4707 | -11.363
447 | 894 | -1378.1738 | -11.3358
448 | 896 | -1350.0977 | -11.3222
449 | 898 | -1328.125 | -11.3018
450 | 900 | -1301.2695 | -11.2814
451 | 902 | -1270.752 | -11.261
452 | 904 | -1252.4414 | -11.2474
453 | 906 | -1223.1445 | -11.2202
454 | 908 | -1203.6133 | -11.1998
455 | 910 | -1174.3164 | -11.1862
456 | 912 | -1145.0195 | -11.1522
457 | 914 | -1125.4883 | -11.1386
458 | 916 | -1096.1914 | -11.1318
459 | 918 | -1068.1152 | -11.091
460 | 920 | -1047.3633 | -11.0706
461 | 922 | -1019.2871 | -11.0502
462 | 924 | -991.2109 | -11.0298
463 | 926 | -969.2383 | -11.0094
464 | 928 | -941.1621 | -10.9822
465 | 930 | -921.6309 | -10.9686
466 | 932 | -893.5547 | -10.9346
467 | 934 | -863.0371 | -10.9074
468 | 936 | -844.7266 | -10.8802
469 | 938 | -812.9883 | -10.8598
470 | 940 | -787.3535 | -10.853
471 | 942 | -764.1602 | -10.8054
472 | 944 | -737.3047 | -10.785
473 | 946 | -709.2285 | -10.7442
474 | 948 | -689.6973 | -10.7238
475 | 950 | -659.1797 | -10.6966
476 | 952 | -629.8828 | -10.6626
477 | 954 | -611.5723 | -10.6422
478 | 956 | -581.0547 | -10.6014
479 | 958 | -562.7441 | -10.5742
480 | 960 | -532.2266 | -10.547
481 | 962 | -506.5918 | -10.5062
482 | 964 | -485.8398 | -10.4926
483 | 966 | -456.543 | -10.4518
484 | 968 | -424.8047 | -10.4178
485 | 970 | -408.9355 | -10.3974
486 | 972 | -379.6387 | -10.3634
487 | 974 | -347.9004 | -10.3158
488 | 976 | -329.5898 | -10.2954
489 | 978 | -301.5137 | -10.2546
490 | 980 | -281.9824 | -10.2274
491 | 982 | -252.6855 | -10.1866
492 | 984 | -222.168 | -10.1458
493 | 986 | -203.8574 | -10.1186
494 | 988 | -174.5605 | -10.071
495 | 990 | -144.043 | -10.037
496 | 992 | -126.9531 | -9.9962
497 | 994 | -97.6562 | -9.9622
498 | 996 | -68.3594 | -9.9214
499 | 998 | -47.6074 | -9.8806
500 | 1000 | -20.752 | -9.8398
501 | 1002 | 0 | -9.7786
Center data before PMax, ±Pr and ±Vc Calc.
PMax (µC/cm2) | 11.9818
Pr (µC/cm2) | 9.765
-Pr (µC/cm2) | -9.7786
Ec (kV/cm) | 395061.1917
-Ec (kV/cm) | -388059.0326
CMax-Eff (nF) | 3.1617
Offset (µC/cm2) | 9.017
Vert. (±Pr) Shift (µC/cm2) | -0.0068001
Horiz. Shift (±Ec) | 3501.0796
A (Loop Area - µC/cm2·Volts) | 388.1483
Hysteresis Version: 5.3.0 - Radiant Technologies, Inc., 1999 - 10/02/14