## Hysteresis Task
Hysteresis
Executed Version | 5.3.0
Vision Version | 5.3.1 (R)
Vision Compiled | 2014-09-10
Driver Version | 5.1.14
Windows Version | Windows 7
Processor Information | x86 (AMD or Intel) - 4 Processors
Tester Name | RT66B0914-297
Tester S/N | RT66B0914-297
Internal Amp Type | No Internal Amp
Internal Amp Serial | 0
Execution Count | 1
Excel Date | 6/20/2022 - 12:17:46
Configuration Date | 06/20/22 09:12:04 AM
Execution Date | 06/20/22 12:16:32 PM
Sample Info.
Sample Name | 13_30_2
Lot Name
Wafer Name
Die Row/Column | 0/0
Capacitor ID | 0
Area (cm2) | 0.85003
Thickness (µm) | 2013.333
Mux Adjust | Disabled
Amplifier | High Voltage (HVA)
HVI Channel/Port | 1/1
DRIVE Gain Factor | 1000
DRIVE Voltage Limit | 4000
Tester Info
Tester Name | RT66B0914-297
Tester Serial Number | RT66B0914-297
Return Signal Amp. Level [Index] | HVI: 0.000021 [5]
Hysteresis Info
Task Name | Hyst-73
Max. Volts | 3422.6661
Max. Field (kV/cm) | 17
Hysteresis Period (ms) | 1000
Preset Disabled
Profile | Standard Bipolar
Data | Valid Data
Point | Time (ms) | Field (kV/cm) | Measured Polarization (µC/cm2)
1 | 2 | -1.2207 | -9.5202
2 | 4 | 26.8555 | -9.5202
3 | 6 | 56.1523 | -9.5882
4 | 8 | 75.6836 | -9.5882
5 | 10 | 107.4219 | -9.4522
6 | 12 | 136.7188 | -9.5202
7 | 14 | 162.3535 | -9.5202
8 | 16 | 192.8711 | -9.4522
9 | 18 | 211.1816 | -9.5202
10 | 20 | 242.9199 | -9.3842
11 | 22 | 270.9961 | -9.3842
12 | 24 | 299.0723 | -9.3842
13 | 26 | 328.3691 | -9.4522
14 | 28 | 346.6797 | -9.3162
15 | 30 | 378.418 | -9.3162
16 | 32 | 407.7148 | -9.2482
17 | 34 | 435.791 | -9.2482
18 | 36 | 463.8672 | -9.1122
19 | 38 | 484.6191 | -9.1802
20 | 40 | 512.6953 | -9.0442
21 | 42 | 544.4336 | -9.1122
22 | 44 | 571.2891 | -8.9762
23 | 46 | 600.5859 | -8.9762
24 | 48 | 620.1172 | -8.9082
25 | 50 | 648.1934 | -8.8402
26 | 52 | 679.9316 | -8.8402
27 | 54 | 708.0078 | -8.7722
28 | 56 | 736.084 | -8.6362
29 | 58 | 765.3809 | -8.7042
30 | 60 | 784.9121 | -8.5002
31 | 62 | 815.4297 | -8.4322
32 | 64 | 842.2852 | -8.3642
33 | 66 | 872.8027 | -8.3642
34 | 68 | 900.8789 | -8.2282
35 | 70 | 920.4102 | -8.0922
36 | 72 | 952.1484 | -8.0922
37 | 74 | 980.2246 | -7.8882
38 | 76 | 1008.3008 | -7.7521
39 | 78 | 1036.377 | -7.7521
40 | 80 | 1057.1289 | -7.7521
41 | 82 | 1086.4258 | -7.4801
42 | 84 | 1114.502 | -7.4121
43 | 86 | 1143.7988 | -7.4121
44 | 88 | 1171.875 | -7.3441
45 | 90 | 1192.627 | -7.2081
46 | 92 | 1223.1445 | -7.0721
47 | 94 | 1251.2207 | -6.8001
48 | 96 | 1280.5176 | -6.7321
49 | 98 | 1309.8145 | -6.7321
50 | 100 | 1328.125 | -6.5961
51 | 102 | 1356.2012 | -6.3921
52 | 104 | 1386.7188 | -6.1881
53 | 106 | 1414.7949 | -6.0521
54 | 108 | 1446.5332 | -5.8481
55 | 110 | 1464.8438 | -5.7121
56 | 112 | 1494.1406 | -5.5761
57 | 114 | 1523.4375 | -5.3721
58 | 116 | 1552.7344 | -5.2361
59 | 118 | 1582.0312 | -5.0321
60 | 120 | 1602.7832 | -4.8281
61 | 122 | 1628.418 | -4.6241
62 | 124 | 1658.9355 | -4.3521
63 | 126 | 1687.0117 | -4.2161
64 | 128 | 1716.3086 | -3.8761
65 | 130 | 1738.2812 | -3.7401
66 | 132 | 1765.1367 | -3.4681
67 | 134 | 1794.4336 | -3.1961
68 | 136 | 1826.1719 | -2.8561
69 | 138 | 1853.0273 | -2.584
70 | 140 | 1873.7793 | -2.244
71 | 142 | 1899.4141 | -1.836
72 | 144 | 1931.1523 | -1.496
73 | 146 | 1960.4492 | -1.088
74 | 148 | 1988.5254 | -0.68001
75 | 150 | 2008.0566 | -0.34001
76 | 152 | 2037.3535 | 0.136
77 | 154 | 2067.8711 | 0.61201
78 | 156 | 2097.168 | 1.224
79 | 158 | 2126.4648 | 1.632
80 | 160 | 2154.541 | 2.176
81 | 162 | 2172.8516 | 2.9241
82 | 164 | 2203.3691 | 3.2641
83 | 166 | 2232.666 | 3.8761
84 | 168 | 2260.7422 | 4.4881
85 | 170 | 2288.8184 | 5.1001
86 | 172 | 2307.1289 | 5.3041
87 | 174 | 2337.6465 | 5.8481
88 | 176 | 2366.9434 | 6.3921
89 | 178 | 2396.2402 | 6.8001
90 | 180 | 2424.3164 | 7.1401
91 | 182 | 2445.0684 | 7.5481
92 | 184 | 2474.3652 | 7.9562
93 | 186 | 2503.6621 | 8.2962
94 | 188 | 2531.7383 | 8.5682
95 | 190 | 2561.0352 | 8.7042
96 | 192 | 2580.5664 | 9.0442
97 | 194 | 2609.8633 | 9.3162
98 | 196 | 2637.9395 | 9.5202
99 | 198 | 2667.2363 | 9.7242
100 | 200 | 2695.3125 | 9.8602
101 | 202 | 2717.2852 | 9.9962
102 | 204 | 2745.3613 | 10.2682
103 | 206 | 2774.6582 | 10.3362
104 | 208 | 2803.9551 | 10.6082
105 | 210 | 2832.0312 | 10.6762
106 | 212 | 2851.5625 | 10.7442
107 | 214 | 2882.0801 | 10.9482
108 | 216 | 2911.377 | 11.1522
109 | 218 | 2939.4531 | 11.2202
110 | 220 | 2967.5293 | 11.2202
111 | 222 | 2988.2812 | 11.4242
112 | 224 | 3017.5781 | 11.4922
113 | 226 | 3048.0957 | 11.5602
114 | 228 | 3073.7305 | 11.5602
115 | 230 | 3104.248 | 11.9002
116 | 232 | 3123.7793 | 11.9002
117 | 234 | 3153.0762 | 12.0362
118 | 236 | 3182.373 | 12.1722
119 | 238 | 3211.6699 | 12.1722
120 | 240 | 3239.7461 | 12.2402
121 | 242 | 3259.2773 | 12.3762
122 | 244 | 3286.1328 | 12.3762
123 | 246 | 3316.6504 | 12.4442
124 | 248 | 3347.168 | 12.5802
125 | 250 | 3375.2441 | 12.5802
126 | 252 | 3395.9961 | 12.7162
127 | 254 | 3374.0234 | 12.7842
128 | 256 | 3347.168 | 12.7842
129 | 258 | 3316.6504 | 12.7162
130 | 260 | 3289.7949 | 12.7842
131 | 262 | 3259.2773 | 12.8522
132 | 264 | 3240.9668 | 12.8522
133 | 266 | 3211.6699 | 12.7162
134 | 268 | 3181.1523 | 12.7842
135 | 270 | 3153.0762 | 12.8522
136 | 272 | 3123.7793 | 12.7842
137 | 274 | 3105.4688 | 12.7842
138 | 276 | 3073.7305 | 12.7162
139 | 278 | 3046.875 | 12.7162
140 | 280 | 3017.5781 | 12.6482
141 | 282 | 2988.2812 | 12.7842
142 | 284 | 2968.75 | 12.7162
143 | 286 | 2939.4531 | 12.6482
144 | 288 | 2910.1562 | 12.7842
145 | 290 | 2882.0801 | 12.6482
146 | 292 | 2851.5625 | 12.7162
147 | 294 | 2834.4727 | 12.7162
148 | 296 | 2803.9551 | 12.7842
149 | 298 | 2775.8789 | 12.6482
150 | 300 | 2746.582 | 12.7162
151 | 302 | 2716.0645 | 12.6482
152 | 304 | 2697.7539 | 12.5802
153 | 306 | 2668.457 | 12.7162
154 | 308 | 2639.1602 | 12.6482
155 | 310 | 2611.084 | 12.6482
156 | 312 | 2580.5664 | 12.6482
157 | 314 | 2561.0352 | 12.6482
158 | 316 | 2531.7383 | 12.5802
159 | 318 | 2503.6621 | 12.5802
160 | 320 | 2475.5859 | 12.5122
161 | 322 | 2442.627 | 12.4442
162 | 324 | 2425.5371 | 12.4442
163 | 326 | 2396.2402 | 12.4442
164 | 328 | 2366.9434 | 12.4442
165 | 330 | 2338.8672 | 12.5122
166 | 332 | 2308.3496 | 12.4442
167 | 334 | 2290.0391 | 12.4442
168 | 336 | 2260.7422 | 12.3762
169 | 338 | 2232.666 | 12.4442
170 | 340 | 2203.3691 | 12.3762
171 | 342 | 2171.6309 | 12.3762
172 | 344 | 2154.541 | 12.4442
173 | 346 | 2125.2441 | 12.4442
174 | 348 | 2095.9473 | 12.4442
175 | 350 | 2067.8711 | 12.3762
176 | 352 | 2036.1328 | 12.3082
177 | 354 | 2009.2773 | 12.3082
178 | 356 | 1989.7461 | 12.3082
179 | 358 | 1960.4492 | 12.2402
180 | 360 | 1929.9316 | 12.3082
181 | 362 | 1900.6348 | 12.3082
182 | 364 | 1872.5586 | 12.2402
183 | 366 | 1853.0273 | 12.1722
184 | 368 | 1824.9512 | 12.2402
185 | 370 | 1793.2129 | 12.2402
186 | 372 | 1765.1367 | 12.1042
187 | 374 | 1737.0605 | 12.1722
188 | 376 | 1718.75 | 12.1042
189 | 378 | 1688.2324 | 12.1042
190 | 380 | 1657.7148 | 12.1042
191 | 382 | 1629.6387 | 12.0362
192 | 384 | 1601.5625 | 11.9682
193 | 386 | 1582.0312 | 11.9682
194 | 388 | 1552.7344 | 12.0362
195 | 390 | 1523.4375 | 11.9682
196 | 392 | 1494.1406 | 11.9002
197 | 394 | 1464.8438 | 11.9002
198 | 396 | 1446.5332 | 11.9002
199 | 398 | 1418.457 | 11.9002
200 | 400 | 1386.7188 | 11.8322
201 | 402 | 1354.9805 | 11.9682
202 | 404 | 1329.3457 | 11.9682
203 | 406 | 1311.0352 | 11.7642
204 | 408 | 1280.5176 | 11.9002
205 | 410 | 1252.4414 | 11.7642
206 | 412 | 1220.7031 | 11.6962
207 | 414 | 1193.8477 | 11.7642
208 | 416 | 1174.3164 | 11.6962
209 | 418 | 1145.0195 | 11.5602
210 | 420 | 1115.7227 | 11.6962
211 | 422 | 1086.4258 | 11.6962
212 | 424 | 1057.1289 | 11.6282
213 | 426 | 1038.8184 | 11.6282
214 | 428 | 1009.5215 | 11.6962
215 | 430 | 980.2246 | 11.6282
216 | 432 | 949.707 | 11.4922
217 | 434 | 921.6309 | 11.5602
218 | 436 | 902.0996 | 11.4922
219 | 438 | 872.8027 | 11.4242
220 | 440 | 845.9473 | 11.3562
221 | 442 | 814.209 | 11.4242
222 | 444 | 787.3535 | 11.4242
223 | 446 | 766.6016 | 11.3562
224 | 448 | 737.3047 | 11.3562
225 | 450 | 708.0078 | 11.2882
226 | 452 | 679.9316 | 11.2202
227 | 454 | 651.8555 | 11.2202
228 | 456 | 618.8965 | 11.2882
229 | 458 | 601.8066 | 11.2202
230 | 460 | 571.2891 | 11.0842
231 | 462 | 543.2129 | 11.2202
232 | 464 | 513.916 | 11.1522
233 | 466 | 484.6191 | 11.0162
234 | 468 | 463.8672 | 11.0162
235 | 470 | 434.5703 | 11.0162
236 | 472 | 408.9355 | 11.0162
237 | 474 | 377.1973 | 10.8122
238 | 476 | 347.9004 | 10.9482
239 | 478 | 328.3691 | 10.8122
240 | 480 | 300.293 | 10.7442
241 | 482 | 272.2168 | 10.8802
242 | 484 | 241.6992 | 10.6762
243 | 486 | 212.4023 | 10.6762
244 | 488 | 192.8711 | 10.8122
245 | 490 | 163.5742 | 10.6082
246 | 492 | 135.498 | 10.6082
247 | 494 | 106.2012 | 10.6082
248 | 496 | 76.9043 | 10.5402
249 | 498 | 57.373 | 10.5402
250 | 500 | 28.0762 | 10.3362
251 | 502 | -1.2207 | 10.4722
252 | 504 | -19.5312 | 10.2682
253 | 506 | -48.8281 | 10.2002
254 | 508 | -78.125 | 10.1322
255 | 510 | -108.6426 | 10.2002
256 | 512 | -136.7188 | 10.1322
257 | 514 | -155.0293 | 10.2002
258 | 516 | -185.5469 | 9.9962
259 | 518 | -214.8438 | 9.9962
260 | 520 | -241.6992 | 9.8602
261 | 522 | -272.2168 | 9.8602
262 | 524 | -290.5273 | 9.7922
263 | 526 | -318.6035 | 9.7242
264 | 528 | -349.1211 | 9.6562
265 | 530 | -378.418 | 9.6562
266 | 532 | -408.9355 | 9.6562
267 | 534 | -427.2461 | 9.5882
268 | 536 | -455.3223 | 9.4522
269 | 538 | -484.6191 | 9.4522
270 | 540 | -513.916 | 9.2482
271 | 542 | -543.2129 | 9.3842
272 | 544 | -562.7441 | 9.2482
273 | 546 | -590.8203 | 9.1122
274 | 548 | -621.3379 | 8.9762
275 | 550 | -648.1934 | 8.9762
276 | 552 | -679.9316 | 8.9762
277 | 554 | -697.0215 | 8.8402
278 | 556 | -727.5391 | 8.7722
279 | 558 | -756.8359 | 8.6362
280 | 560 | -784.9121 | 8.6362
281 | 562 | -815.4297 | 8.5002
282 | 564 | -834.9609 | 8.5002
283 | 566 | -863.0371 | 8.3642
284 | 568 | -892.334 | 8.2282
285 | 570 | -921.6309 | 8.1602
286 | 572 | -950.9277 | 8.0242
287 | 574 | -968.0176 | 7.8882
288 | 576 | -997.3145 | 7.8202
289 | 578 | -1030.2734 | 7.6841
290 | 580 | -1057.1289 | 7.7521
291 | 582 | -1087.6465 | 7.5481
292 | 584 | -1105.957 | 7.4121
293 | 586 | -1135.2539 | 7.2761
294 | 588 | -1165.7715 | 7.2081
295 | 590 | -1193.8477 | 7.0721
296 | 592 | -1221.9238 | 6.8681
297 | 594 | -1242.6758 | 6.8001
298 | 596 | -1271.9727 | 6.5281
299 | 598 | -1301.2695 | 6.3921
300 | 600 | -1329.3457 | 6.4601
301 | 602 | -1357.4219 | 6.1201
302 | 604 | -1379.3945 | 6.0521
303 | 606 | -1407.4707 | 5.8481
304 | 608 | -1436.7676 | 5.7801
305 | 610 | -1463.623 | 5.5761
306 | 612 | -1492.9199 | 5.2361
307 | 614 | -1524.6582 | 5.1001
308 | 616 | -1544.1895 | 4.8961
309 | 618 | -1572.2656 | 4.7601
310 | 620 | -1600.3418 | 4.4201
311 | 622 | -1632.0801 | 4.2841
312 | 624 | -1657.7148 | 3.9441
313 | 626 | -1678.4668 | 3.8081
314 | 628 | -1707.7637 | 3.5361
315 | 630 | -1737.0605 | 3.2641
316 | 632 | -1766.3574 | 3.0601
317 | 634 | -1794.4336 | 2.6521
318 | 636 | -1813.9648 | 2.38
319 | 638 | -1843.2617 | 2.04
320 | 640 | -1872.5586 | 1.564
321 | 642 | -1904.2969 | 1.292
322 | 644 | -1931.1523 | 0.95202
323 | 646 | -1949.4629 | 0.40801
324 | 648 | -1981.2012 | 0
325 | 650 | -2009.2773 | -0.47601
326 | 652 | -2037.3535 | -0.88402
327 | 654 | -2067.8711 | -1.496
328 | 656 | -2086.1816 | -1.972
329 | 658 | -2116.6992 | -2.516
330 | 660 | -2144.7754 | -3.0601
331 | 662 | -2174.0723 | -3.6041
332 | 664 | -2202.1484 | -4.2161
333 | 666 | -2224.1211 | -4.6241
334 | 668 | -2250.9766 | -5.2361
335 | 670 | -2279.0527 | -5.6441
336 | 672 | -2310.791 | -6.0521
337 | 674 | -2338.8672 | -6.5961
338 | 676 | -2358.3984 | -6.9361
339 | 678 | -2386.4746 | -7.3441
340 | 680 | -2418.2129 | -7.7521
341 | 682 | -2445.0684 | -8.0922
342 | 684 | -2476.8066 | -8.2282
343 | 686 | -2495.1172 | -8.6362
344 | 688 | -2523.1934 | -8.7722
345 | 690 | -2553.7109 | -9.1122
346 | 692 | -2580.5664 | -9.3162
347 | 694 | -2609.8633 | -9.5202
348 | 696 | -2629.3945 | -9.6562
349 | 698 | -2659.9121 | -9.9962
350 | 700 | -2687.9883 | -9.9962
351 | 702 | -2717.2852 | -10.2002
352 | 704 | -2746.582 | -10.4042
353 | 706 | -2764.8926 | -10.6082
354 | 708 | -2795.4102 | -10.6082
355 | 710 | -2824.707 | -10.6762
356 | 712 | -2852.7832 | -10.9482
357 | 714 | -2883.3008 | -11.1522
358 | 716 | -2911.377 | -11.2202
359 | 718 | -2932.1289 | -11.2202
360 | 720 | -2961.4258 | -11.3562
361 | 722 | -2988.2812 | -11.4242
362 | 724 | -3018.7988 | -11.5602
363 | 726 | -3049.3164 | -11.6282
364 | 728 | -3067.627 | -11.7642
365 | 730 | -3095.7031 | -11.8322
366 | 732 | -3126.2207 | -11.9682
367 | 734 | -3151.8555 | -11.9682
368 | 736 | -3182.373 | -12.1722
369 | 738 | -3201.9043 | -12.1042
370 | 740 | -3231.2012 | -12.1722
371 | 742 | -3261.7188 | -12.2402
372 | 744 | -3289.7949 | -12.3762
373 | 746 | -3319.0918 | -12.4442
374 | 748 | -3339.8438 | -12.5802
375 | 750 | -3367.9199 | -12.6482
376 | 752 | -3395.9961 | -12.6482
377 | 754 | -3369.1406 | -12.7162
378 | 756 | -3339.8438 | -12.7162
379 | 758 | -3319.0918 | -12.6482
380 | 760 | -3291.0156 | -12.6482
381 | 762 | -3260.498 | -12.7162
382 | 764 | -3232.4219 | -12.7842
383 | 766 | -3201.9043 | -12.7162
384 | 768 | -3182.373 | -12.7162
385 | 770 | -3154.2969 | -12.7162
386 | 772 | -3125 | -12.8522
387 | 774 | -3095.7031 | -12.8522
388 | 776 | -3066.4062 | -12.7162
389 | 778 | -3044.4336 | -12.7162
390 | 780 | -3017.5781 | -12.5802
391 | 782 | -2989.502 | -12.6482
392 | 784 | -2960.2051 | -12.6482
393 | 786 | -2929.6875 | -12.6482
394 | 788 | -2910.1562 | -12.7842
395 | 790 | -2883.3008 | -12.7162
396 | 792 | -2852.7832 | -12.6482
397 | 794 | -2824.707 | -12.7162
398 | 796 | -2795.4102 | -12.6482
399 | 798 | -2766.1133 | -12.7162
400 | 800 | -2747.8027 | -12.7162
401 | 802 | -2717.2852 | -12.6482
402 | 804 | -2689.209 | -12.5802
403 | 806 | -2659.9121 | -12.5802
404 | 808 | -2631.8359 | -12.6482
405 | 810 | -2611.084 | -12.6482
406 | 812 | -2580.5664 | -12.5802
407 | 814 | -2552.4902 | -12.5802
408 | 816 | -2524.4141 | -12.5802
409 | 818 | -2493.8965 | -12.5122
410 | 820 | -2474.3652 | -12.5122
411 | 822 | -2446.2891 | -12.5122
412 | 824 | -2415.7715 | -12.4442
413 | 826 | -2387.6953 | -12.4442
414 | 828 | -2358.3984 | -12.5802
415 | 830 | -2338.8672 | -12.5122
416 | 832 | -2309.5703 | -12.5122
417 | 834 | -2280.2734 | -12.3762
418 | 836 | -2249.7559 | -12.3762
419 | 838 | -2222.9004 | -12.4442
420 | 840 | -2202.1484 | -12.5122
421 | 842 | -2175.293 | -12.3762
422 | 844 | -2145.9961 | -12.3082
423 | 846 | -2114.2578 | -12.3762
424 | 848 | -2087.4023 | -12.3762
425 | 850 | -2067.8711 | -12.2402
426 | 852 | -2038.5742 | -12.3762
427 | 854 | -2010.498 | -12.3762
428 | 856 | -1979.9805 | -12.3082
429 | 858 | -1951.9043 | -12.3082
430 | 860 | -1931.1523 | -12.1722
431 | 862 | -1901.8555 | -12.1722
432 | 864 | -1872.5586 | -12.3762
433 | 866 | -1844.4824 | -12.1722
434 | 868 | -1815.1855 | -12.2402
435 | 870 | -1796.875 | -12.1722
436 | 872 | -1765.1367 | -12.1722
437 | 874 | -1735.8398 | -12.1722
438 | 876 | -1707.7637 | -12.1042
439 | 878 | -1677.2461 | -12.1722
440 | 880 | -1660.1562 | -12.1042
441 | 882 | -1630.8594 | -12.1042
442 | 884 | -1599.1211 | -12.1042
443 | 886 | -1569.8242 | -11.9682
444 | 888 | -1544.1895 | -11.9682
445 | 890 | -1523.4375 | -11.9682
446 | 892 | -1495.3613 | -11.9682
447 | 894 | -1464.8438 | -11.9682
448 | 896 | -1436.7676 | -11.9002
449 | 898 | -1408.6914 | -12.0362
450 | 900 | -1379.3945 | -11.9682
451 | 902 | -1357.4219 | -11.9002
452 | 904 | -1330.5664 | -11.9002
453 | 906 | -1301.2695 | -11.8322
454 | 908 | -1271.9727 | -11.9682
455 | 910 | -1242.6758 | -11.8322
456 | 912 | -1220.7031 | -11.7642
457 | 914 | -1192.627 | -11.6962
458 | 916 | -1163.3301 | -11.6282
459 | 918 | -1135.2539 | -11.7642
460 | 920 | -1104.7363 | -11.7642
461 | 922 | -1087.6465 | -11.6282
462 | 924 | -1057.1289 | -11.6282
463 | 926 | -1027.832 | -11.6962
464 | 928 | -999.7559 | -11.6282
465 | 930 | -970.459 | -11.5602
466 | 932 | -952.1484 | -11.6282
467 | 934 | -922.8516 | -11.4922
468 | 936 | -892.334 | -11.5602
469 | 938 | -864.2578 | -11.5602
470 | 940 | -834.9609 | -11.4242
471 | 942 | -816.6504 | -11.4242
472 | 944 | -786.1328 | -11.4922
473 | 946 | -756.8359 | -11.3562
474 | 948 | -728.7598 | -11.3562
475 | 950 | -699.4629 | -11.2882
476 | 952 | -681.1523 | -11.2882
477 | 954 | -650.6348 | -11.2882
478 | 956 | -622.5586 | -11.2202
479 | 958 | -593.2617 | -11.2882
480 | 960 | -563.9648 | -11.2202
481 | 962 | -543.2129 | -11.0842
482 | 964 | -513.916 | -11.2202
483 | 966 | -485.8398 | -11.0842
484 | 968 | -454.1016 | -11.1522
485 | 970 | -427.2461 | -11.0162
486 | 972 | -405.2734 | -11.0842
487 | 974 | -377.1973 | -10.9482
488 | 976 | -350.3418 | -10.9482
489 | 978 | -318.6035 | -11.0162
490 | 980 | -291.748 | -10.8122
491 | 982 | -270.9961 | -10.9482
492 | 984 | -242.9199 | -10.8802
493 | 986 | -213.623 | -10.8122
494 | 988 | -183.1055 | -10.6762
495 | 990 | -153.8086 | -10.6762
496 | 992 | -136.7188 | -10.7442
497 | 994 | -107.4219 | -10.6082
498 | 996 | -76.9043 | -10.6082
499 | 998 | -50.0488 | -10.6082
500 | 1000 | -19.5312 | -10.5402
501 | 1002 | -1.2207 | -10.4722
Center data before PMax, ±Pr and ±Vc Calc.
PMax (µC/cm2) | 12.7162
Pr (µC/cm2) | 10.4665
-Pr (µC/cm2) | -10.4722
Ec (kV/cm) | 408501.839
-Ec (kV/cm) | -398881.7699
CMax-Eff (nF) | 3.1581
Offset (µC/cm2) | 9.5202
Vert. (±Pr) Shift (µC/cm2) | -0.0028334
Horiz. Shift (±Ec) | 4810.0345
A (Loop Area - µC/cm2·Volts) | 423.2669
Hysteresis Version: 5.3.0 - Radiant Technologies, Inc., 1999 - 10/02/14