## Hysteresis Task
Hysteresis
Executed Version | 5.3.0
Vision Version | 5.3.1 (R)
Vision Compiled | 2014-09-10
Driver Version | 5.1.14
Windows Version | Windows 7
Processor Information | x86 (AMD or Intel) - 4 Processors
Tester Name | RT66B0914-297
Tester S/N | RT66B0914-297
Internal Amp Type | No Internal Amp
Internal Amp Serial | 0
Execution Count | 1
Excel Date | 6/20/2022 - 12:1:45
Configuration Date | 06/20/22 09:12:04 AM
Execution Date | 06/20/22 11:58:49 AM
Sample Info.
Sample Name | 13_30_2
Lot Name
Wafer Name
Die Row/Column | 0/0
Capacitor ID | 0
Area (cm2) | 0.85003
Thickness (µm) | 2013.333
Mux Adjust | Disabled
Amplifier | High Voltage (HVA)
HVI Channel/Port | 1/1
DRIVE Gain Factor | 1000
DRIVE Voltage Limit | 4000
Tester Info
Tester Name | RT66B0914-297
Tester Serial Number | RT66B0914-297
Return Signal Amp. Level [Index] | 0.021 [2]
Hysteresis Info
Task Name | Hyst-73
Max. Volts | 483.1999
Max. Field (kV/cm) | 2.4
Hysteresis Period (ms) | 1000
Preset Disabled
Profile | Standard Bipolar
Data | Valid Data
Point | Time (ms) | Field (kV/cm) | Measured Polarization (µC/cm2)
1 | 2.6 | 0 | -0.018938
2 | 5.2 | 9.7656 | -0.016014
3 | 7.8 | 9.7656 | -0.01615
4 | 10.4 | 17.0898 | -0.01309
5 | 13 | 19.5312 | -0.013022
6 | 15.6 | 28.0762 | -0.010098
7 | 18.2 | 29.2969 | -0.01003
8 | 20.8 | 36.6211 | -0.0068341
9 | 23.4 | 36.6211 | -0.0066981
10 | 26 | 48.8281 | -0.0037061
11 | 28.6 | 48.8281 | -0.0035701
12 | 31.2 | 57.373 | -0.00030601
13 | 33.8 | 58.5938 | -0.00017
14 | 36.4 | 68.3594 | 0.0030261
15 | 39 | 67.1387 | 0.0034341
16 | 41.6 | 76.9043 | 0.0066301
17 | 44.2 | 78.125 | 0.0069021
18 | 46.8 | 86.6699 | 0.010234
19 | 49.4 | 86.6699 | 0.010506
20 | 52 | 97.6562 | 0.014042
21 | 54.6 | 96.4355 | 0.014178
22 | 57.2 | 106.2012 | 0.01785
23 | 59.8 | 104.9805 | 0.018122
24 | 62.4 | 114.7461 | 0.02159
25 | 65 | 118.4082 | 0.021998
26 | 67.6 | 125.7324 | 0.025534
27 | 70.2 | 126.9531 | 0.025943
28 | 72.8 | 136.7188 | 0.029479
29 | 75.4 | 135.498 | 0.029955
30 | 78 | 144.043 | 0.033355
31 | 80.6 | 145.2637 | 0.033967
32 | 83.2 | 153.8086 | 0.037571
33 | 85.8 | 155.0293 | 0.038115
34 | 88.4 | 167.2363 | 0.041719
35 | 91 | 174.5605 | 0.045731
36 | 93.6 | 175.7812 | 0.046343
37 | 96.2 | 184.3262 | 0.050015
38 | 98.8 | 183.1055 | 0.050627
39 | 101.4 | 194.0918 | 0.054367
40 | 104 | 192.8711 | 0.054979
41 | 106.6 | 203.8574 | 0.058787
42 | 109.2 | 203.8574 | 0.059263
43 | 111.8 | 212.4023 | 0.063071
44 | 114.4 | 213.623 | 0.063683
45 | 117 | 222.168 | 0.067491
46 | 119.6 | 222.168 | 0.068103
47 | 122.2 | 231.9336 | 0.072047
48 | 124.8 | 233.1543 | 0.072455
49 | 127.4 | 241.6992 | 0.076467
50 | 130 | 241.6992 | 0.077011
51 | 132.6 | 252.6855 | 0.08082
52 | 135.2 | 250.2441 | 0.081636
53 | 137.8 | 261.2305 | 0.085444
54 | 140.4 | 261.2305 | 0.086124
55 | 143 | 270.9961 | 0.090136
56 | 145.6 | 272.2168 | 0.090748
57 | 148.2 | 281.9824 | 0.094692
58 | 150.8 | 281.9824 | 0.095304
59 | 153.4 | 291.748 | 0.099248
60 | 156 | 291.748 | 0.099996
61 | 158.6 | 299.0723 | 0.10394
62 | 161.2 | 300.293 | 0.10462
63 | 163.8 | 310.0586 | 0.10863
64 | 166.4 | 310.0586 | 0.10931
65 | 169 | 319.8242 | 0.11326
66 | 171.6 | 328.3691 | 0.11774
67 | 174.2 | 329.5898 | 0.11856
68 | 176.8 | 338.1348 | 0.12284
69 | 179.4 | 340.5762 | 0.12359
70 | 182 | 349.1211 | 0.1276
71 | 184.6 | 349.1211 | 0.12869
72 | 187.2 | 357.666 | 0.13257
73 | 189.8 | 357.666 | 0.13345
74 | 192.4 | 368.6523 | 0.13753
75 | 195 | 368.6523 | 0.13835
76 | 197.6 | 377.1973 | 0.1425
77 | 200.2 | 378.418 | 0.14345
78 | 202.8 | 386.9629 | 0.14766
79 | 205.4 | 389.4043 | 0.14848
80 | 208 | 397.9492 | 0.1527
81 | 210.6 | 397.9492 | 0.15351
82 | 213.2 | 407.7148 | 0.15766
83 | 215.8 | 408.9355 | 0.15861
84 | 218.4 | 416.2598 | 0.1629
85 | 221 | 417.4805 | 0.16392
86 | 223.6 | 426.0254 | 0.16813
87 | 226.2 | 427.2461 | 0.16895
88 | 228.8 | 437.0117 | 0.1733
89 | 231.4 | 435.791 | 0.17432
90 | 234 | 446.7773 | 0.17854
91 | 236.6 | 446.7773 | 0.17969
92 | 239.2 | 455.3223 | 0.18405
93 | 241.8 | 456.543 | 0.18493
94 | 244.4 | 465.0879 | 0.18949
95 | 247 | 465.0879 | 0.19051
96 | 249.6 | 476.0742 | 0.19499
97 | 252.2 | 476.0742 | 0.19622
98 | 254.8 | 476.0742 | 0.19703
99 | 257.4 | 465.0879 | 0.19465
100 | 260 | 466.3086 | 0.19506
101 | 262.6 | 455.3223 | 0.19221
102 | 265.2 | 455.3223 | 0.19255
103 | 267.8 | 446.7773 | 0.18983
104 | 270.4 | 445.5566 | 0.18989
105 | 273 | 435.791 | 0.18697
106 | 275.6 | 437.0117 | 0.18717
107 | 278.2 | 427.2461 | 0.18425
108 | 280.8 | 426.0254 | 0.18432
109 | 283.4 | 417.4805 | 0.18133
110 | 286 | 417.4805 | 0.18133
111 | 288.6 | 407.7148 | 0.17833
112 | 291.2 | 407.7148 | 0.17833
113 | 293.8 | 396.7285 | 0.17534
114 | 296.4 | 397.9492 | 0.17514
115 | 299 | 388.1836 | 0.17215
116 | 301.6 | 386.9629 | 0.17215
117 | 304.2 | 378.418 | 0.16902
118 | 306.8 | 378.418 | 0.16888
119 | 309.4 | 367.4316 | 0.16596
120 | 312 | 367.4316 | 0.16589
121 | 314.6 | 357.666 | 0.16276
122 | 317.2 | 358.8867 | 0.16263
123 | 319.8 | 349.1211 | 0.15957
124 | 322.4 | 347.9004 | 0.1595
125 | 325 | 338.1348 | 0.15637
126 | 327.6 | 340.5762 | 0.15623
127 | 330.2 | 328.3691 | 0.15297
128 | 332.8 | 329.5898 | 0.15283
129 | 335.4 | 319.8242 | 0.1497
130 | 338 | 308.8379 | 0.14644
131 | 340.6 | 311.2793 | 0.1463
132 | 343.2 | 301.5137 | 0.14311
133 | 345.8 | 300.293 | 0.14277
134 | 348.4 | 290.5273 | 0.13964
135 | 351 | 292.9688 | 0.1395
136 | 353.6 | 280.7617 | 0.13624
137 | 356.2 | 280.7617 | 0.13604
138 | 358.8 | 272.2168 | 0.13277
139 | 361.4 | 270.9961 | 0.13257
140 | 364 | 262.4512 | 0.12944
141 | 366.6 | 261.2305 | 0.12917
142 | 369.2 | 252.6855 | 0.1259
143 | 371.8 | 251.4648 | 0.12577
144 | 374.4 | 241.6992 | 0.12244
145 | 377 | 242.9199 | 0.12223
146 | 379.6 | 231.9336 | 0.1189
147 | 382.2 | 231.9336 | 0.11863
148 | 384.8 | 223.3887 | 0.11536
149 | 387.4 | 223.3887 | 0.11516
150 | 390 | 212.4023 | 0.11169
151 | 392.6 | 213.623 | 0.11156
152 | 395.2 | 203.8574 | 0.10822
153 | 397.8 | 205.0781 | 0.10802
154 | 400.4 | 192.8711 | 0.10469
155 | 403 | 192.8711 | 0.10435
156 | 405.6 | 183.1055 | 0.10108
157 | 408.2 | 184.3262 | 0.10074
158 | 410.8 | 174.5605 | 0.097412
159 | 413.4 | 174.5605 | 0.097072
160 | 416 | 166.0156 | 0.093672
161 | 418.6 | 153.8086 | 0.090204
162 | 421.2 | 155.0293 | 0.089796
163 | 423.8 | 144.043 | 0.086328
164 | 426.4 | 146.4844 | 0.086124
165 | 429 | 135.498 | 0.082724
166 | 431.6 | 135.498 | 0.082248
167 | 434.2 | 125.7324 | 0.078848
168 | 436.8 | 125.7324 | 0.07844
169 | 439.4 | 115.9668 | 0.075175
170 | 442 | 117.1875 | 0.074835
171 | 444.6 | 104.9805 | 0.071231
172 | 447.2 | 106.2012 | 0.071027
173 | 449.8 | 97.6562 | 0.067491
174 | 452.4 | 97.6562 | 0.067151
175 | 455 | 87.8906 | 0.063615
176 | 457.6 | 85.4492 | 0.063275
177 | 460.2 | 79.3457 | 0.059807
178 | 462.8 | 78.125 | 0.059467
179 | 465.4 | 65.918 | 0.055931
180 | 468 | 67.1387 | 0.055523
181 | 470.6 | 61.0352 | 0.051987
182 | 473.2 | 58.5938 | 0.051647
183 | 475.8 | 46.3867 | 0.047975
184 | 478.4 | 47.6074 | 0.047771
185 | 481 | 39.0625 | 0.044235
186 | 483.6 | 37.8418 | 0.043827
187 | 486.2 | 28.0762 | 0.040223
188 | 488.8 | 28.0762 | 0.039747
189 | 491.4 | 19.5312 | 0.036279
190 | 494 | 18.3105 | 0.035803
191 | 496.6 | 9.7656 | 0.032199
192 | 499.2 | 8.5449 | 0.031859
193 | 501.8 | 0 | 0.028187
194 | 504.4 | -2.4414 | 0.027847
195 | 507 | -9.7656 | 0.024038
196 | 509.6 | -9.7656 | 0.02363
197 | 512.2 | -18.3105 | 0.020026
198 | 514.8 | -20.752 | 0.019618
199 | 517.4 | -28.0762 | 0.015946
200 | 520 | -29.2969 | 0.015606
201 | 522.6 | -37.8418 | 0.012002
202 | 525.2 | -40.2832 | 0.011458
203 | 527.8 | -47.6074 | 0.0077862
204 | 530.4 | -48.8281 | 0.0073781
205 | 533 | -57.373 | 0.0037741
206 | 535.6 | -59.8145 | 0.0032981
207 | 538.2 | -69.5801 | -0.00037401
208 | 540.8 | -68.3594 | -0.00091802
209 | 543.4 | -78.125 | -0.0045901
210 | 546 | -78.125 | -0.0050661
211 | 548.6 | -89.1113 | -0.0088062
212 | 551.2 | -86.6699 | -0.0092822
213 | 553.8 | -96.4355 | -0.012954
214 | 556.4 | -96.4355 | -0.01343
215 | 559 | -107.4219 | -0.017034
216 | 561.6 | -107.4219 | -0.017714
217 | 564.2 | -117.1875 | -0.021386
218 | 566.8 | -114.7461 | -0.021862
219 | 569.4 | -126.9531 | -0.025602
220 | 572 | -125.7324 | -0.026147
221 | 574.6 | -136.7188 | -0.029955
222 | 577.2 | -135.498 | -0.030431
223 | 579.8 | -146.4844 | -0.034171
224 | 582.4 | -145.2637 | -0.034783
225 | 585 | -156.25 | -0.038591
226 | 587.6 | -164.7949 | -0.042671
227 | 590.2 | -166.0156 | -0.043351
228 | 592.8 | -175.7812 | -0.047091
229 | 595.4 | -173.3398 | -0.047771
230 | 598 | -183.1055 | -0.051511
231 | 600.6 | -185.5469 | -0.052055
232 | 603.2 | -195.3125 | -0.055931
233 | 605.8 | -194.0918 | -0.056747
234 | 608.4 | -202.6367 | -0.060351
235 | 611 | -205.0781 | -0.061099
236 | 613.6 | -216.0645 | -0.064975
237 | 616.2 | -213.623 | -0.065519
238 | 618.8 | -223.3887 | -0.069327
239 | 621.4 | -224.6094 | -0.070007
240 | 624 | -233.1543 | -0.073951
241 | 626.6 | -233.1543 | -0.074495
242 | 629.2 | -244.1406 | -0.078508
243 | 631.8 | -244.1406 | -0.079188
244 | 634.4 | -252.6855 | -0.083132
245 | 637 | -252.6855 | -0.08388
246 | 639.6 | -263.6719 | -0.087688
247 | 642.2 | -262.4512 | -0.088368
248 | 644.8 | -270.9961 | -0.092244
249 | 647.4 | -270.9961 | -0.092924
250 | 650 | -280.7617 | -0.097004
251 | 652.6 | -281.9824 | -0.097616
252 | 655.2 | -290.5273 | -0.1017
253 | 657.8 | -291.748 | -0.10238
254 | 660.4 | -302.7344 | -0.10625
255 | 663 | -302.7344 | -0.107
256 | 665.6 | -311.2793 | -0.11101
257 | 668.2 | -310.0586 | -0.11176
258 | 670.8 | -321.0449 | -0.11598
259 | 673.4 | -332.0312 | -0.12012
260 | 676 | -329.5898 | -0.12101
261 | 678.6 | -339.3555 | -0.12516
262 | 681.2 | -339.3555 | -0.1259
263 | 683.8 | -351.5625 | -0.13005
264 | 686.4 | -349.1211 | -0.131
265 | 689 | -361.3281 | -0.13508
266 | 691.6 | -358.8867 | -0.1359
267 | 694.2 | -368.6523 | -0.14005
268 | 696.8 | -368.6523 | -0.14073
269 | 699.4 | -379.6387 | -0.14467
270 | 702 | -377.1973 | -0.14576
271 | 704.6 | -389.4043 | -0.14991
272 | 707.2 | -388.1836 | -0.15072
273 | 709.8 | -397.9492 | -0.15508
274 | 712.4 | -397.9492 | -0.15596
275 | 715 | -407.7148 | -0.15991
276 | 717.6 | -407.7148 | -0.16086
277 | 720.2 | -417.4805 | -0.16514
278 | 722.8 | -416.2598 | -0.16596
279 | 725.4 | -427.2461 | -0.17031
280 | 728 | -428.4668 | -0.17113
281 | 730.6 | -437.0117 | -0.17534
282 | 733.2 | -437.0117 | -0.17643
283 | 735.8 | -444.3359 | -0.18078
284 | 738.4 | -445.5566 | -0.18167
285 | 741 | -456.543 | -0.18595
286 | 743.6 | -457.7637 | -0.18704
287 | 746.2 | -466.3086 | -0.19146
288 | 748.8 | -466.3086 | -0.19248
289 | 751.4 | -478.5156 | -0.19703
290 | 754 | -466.3086 | -0.19465
291 | 756.6 | -465.0879 | -0.19527
292 | 759.2 | -456.543 | -0.19255
293 | 761.8 | -456.543 | -0.19302
294 | 764.4 | -446.7773 | -0.19023
295 | 767 | -446.7773 | -0.19044
296 | 769.6 | -438.2324 | -0.18751
297 | 772.2 | -435.791 | -0.18765
298 | 774.8 | -427.2461 | -0.18479
299 | 777.4 | -428.4668 | -0.18486
300 | 780 | -417.4805 | -0.18187
301 | 782.6 | -415.0391 | -0.18187
302 | 785.2 | -408.9355 | -0.17908
303 | 787.8 | -410.1562 | -0.17888
304 | 790.4 | -397.9492 | -0.17602
305 | 793 | -396.7285 | -0.17602
306 | 795.6 | -388.1836 | -0.17289
307 | 798.2 | -389.4043 | -0.17289
308 | 800.8 | -378.418 | -0.16977
309 | 803.4 | -377.1973 | -0.1697
310 | 806 | -369.873 | -0.16664
311 | 808.6 | -368.6523 | -0.16664
312 | 811.2 | -358.8867 | -0.16351
313 | 813.8 | -358.8867 | -0.16344
314 | 816.4 | -350.3418 | -0.16025
315 | 819 | -349.1211 | -0.16025
316 | 821.6 | -339.3555 | -0.15705
317 | 824.2 | -339.3555 | -0.15691
318 | 826.8 | -329.5898 | -0.15392
319 | 829.4 | -329.5898 | -0.15378
320 | 832 | -321.0449 | -0.15066
321 | 834.6 | -308.8379 | -0.14732
322 | 837.2 | -312.5 | -0.14705
323 | 839.8 | -300.293 | -0.14399
324 | 842.4 | -301.5137 | -0.14386
325 | 845 | -289.3066 | -0.14059
326 | 847.6 | -291.748 | -0.14039
327 | 850.2 | -280.7617 | -0.13726
328 | 852.8 | -281.9824 | -0.13719
329 | 855.4 | -272.2168 | -0.13379
330 | 858 | -272.2168 | -0.13359
331 | 860.6 | -263.6719 | -0.13039
332 | 863.2 | -263.6719 | -0.13012
333 | 865.8 | -252.6855 | -0.12706
334 | 868.4 | -252.6855 | -0.12665
335 | 871 | -242.9199 | -0.12352
336 | 873.6 | -244.1406 | -0.12325
337 | 876.2 | -231.9336 | -0.11999
338 | 878.8 | -233.1543 | -0.11985
339 | 881.4 | -222.168 | -0.11645
340 | 884 | -224.6094 | -0.11618
341 | 886.6 | -212.4023 | -0.11292
342 | 889.2 | -216.0645 | -0.11278
343 | 891.8 | -205.0781 | -0.10931
344 | 894.4 | -205.0781 | -0.10911
345 | 897 | -192.8711 | -0.10584
346 | 899.6 | -195.3125 | -0.10564
347 | 902.2 | -184.3262 | -0.10224
348 | 904.8 | -185.5469 | -0.1019
349 | 907.4 | -173.3398 | -0.098568
350 | 910 | -175.7812 | -0.098296
351 | 912.6 | -164.7949 | -0.095032
352 | 915.2 | -164.7949 | -0.094828
353 | 917.8 | -155.0293 | -0.091292
354 | 920.4 | -145.2637 | -0.087688
355 | 923 | -146.4844 | -0.087484
356 | 925.6 | -136.7188 | -0.083948
357 | 928.2 | -136.7188 | -0.083676
358 | 930.8 | -126.9531 | -0.080276
359 | 933.4 | -126.9531 | -0.079936
360 | 936 | -117.1875 | -0.076467
361 | 938.6 | -117.1875 | -0.075991
362 | 941.2 | -107.4219 | -0.072659
363 | 943.8 | -108.6426 | -0.072319
364 | 946.4 | -96.4355 | -0.068987
365 | 949 | -97.6562 | -0.068647
366 | 951.6 | -87.8906 | -0.065111
367 | 954.2 | -89.1113 | -0.064839
368 | 956.8 | -76.9043 | -0.061439
369 | 959.4 | -78.125 | -0.060895
370 | 962 | -68.3594 | -0.057359
371 | 964.6 | -69.5801 | -0.057019
372 | 967.2 | -57.373 | -0.053687
373 | 969.8 | -59.8145 | -0.053279
374 | 972.4 | -50.0488 | -0.049607
375 | 975 | -48.8281 | -0.049471
376 | 977.6 | -39.0625 | -0.045799
377 | 980.2 | -39.0625 | -0.045391
378 | 982.8 | -31.7383 | -0.041923
379 | 985.4 | -26.8555 | -0.041447
380 | 988 | -19.5312 | -0.037911
381 | 990.6 | -20.752 | -0.037571
382 | 993.2 | -9.7656 | -0.034171
383 | 995.8 | -8.5449 | -0.033695
384 | 998.4 | -1.2207 | -0.029955
385 | 1001 | 1.2207 | -0.029615
Center data before PMax, ±Pr and ±Vc Calc.
PMax (µC/cm2) | 0.19499
Pr (µC/cm2) | 0.028187
-Pr (µC/cm2) | -0.029615
Ec (kV/cm) | 11901.4553
-Ec (kV/cm) | -13808.5312
CMax-Eff (nF) | 0.34303
Offset (µC/cm2) | 0.018938
Vert. (±Pr) Shift (µC/cm2) | -0.00071401
Horiz. Shift (±Ec) | -953.538
A (Loop Area - µC/cm2·Volts) | 0.18852
Hysteresis Version: 5.3.0 - Radiant Technologies, Inc., 1999 - 10/02/14