## Hysteresis Task
Hysteresis
Executed Version | 5.3.0
Vision Version | 5.3.1 (R)
Vision Compiled | 2014-09-10
Driver Version | 5.1.14
Windows Version | Windows 7
Processor Information | x86 (AMD or Intel) - 4 Processors
Tester Name | RT66B0914-297
Tester S/N | RT66B0914-297
Internal Amp Type | No Internal Amp
Internal Amp Serial | 0
Execution Count | 1
Excel Date | 6/20/2022 - 11:58:39
Configuration Date | 06/20/22 09:12:04 AM
Execution Date | 06/20/22 11:55:58 AM
Sample Info.
Sample Name | 13_30_2
Lot Name
Wafer Name
Die Row/Column | 0/0
Capacitor ID | 0
Area (cm2) | 0.85003
Thickness (µm) | 2013.333
Mux Adjust | Disabled
Amplifier | High Voltage (HVA)
HVI Channel/Port | 1/1
DRIVE Gain Factor | 1000
DRIVE Voltage Limit | 4000
Tester Info
Tester Name | RT66B0914-297
Tester Serial Number | RT66B0914-297
Return Signal Amp. Level [Index] | 0.021 [2]
Hysteresis Info
Task Name | Hyst-73
Max. Volts | 402.6666
Max. Field (kV/cm) | 2
Hysteresis Period (ms) | 1000
Preset Disabled
Profile | Standard Bipolar
Data | Valid Data
Point | Time (ms) | Field (kV/cm) | Measured Polarization (µC/cm2)
1 | 3.05 | 0 | -0.012308
2 | 6.1 | 7.3242 | -0.0093842
3 | 9.15 | 7.3242 | -0.0094522
4 | 12.2 | 18.3105 | -0.0063241
5 | 15.25 | 17.0898 | -0.0061881
6 | 18.3 | 30.5176 | -0.0031961
7 | 21.35 | 26.8555 | -0.0031961
8 | 24.4 | 39.0625 | -0.00034001
9 | 27.45 | 36.6211 | -0.00027201
10 | 30.5 | 47.6074 | 0.0029241
11 | 33.55 | 48.8281 | 0.0031281
12 | 36.6 | 57.373 | 0.0065281
13 | 39.65 | 56.1523 | 0.0066641
14 | 42.7 | 68.3594 | 0.0097242
15 | 45.75 | 65.918 | 0.0097242
16 | 48.8 | 78.125 | 0.013056
17 | 51.85 | 76.9043 | 0.013532
18 | 54.9 | 87.8906 | 0.017
19 | 57.95 | 86.6699 | 0.01734
20 | 61 | 96.4355 | 0.020604
21 | 64.05 | 96.4355 | 0.02074
22 | 67.1 | 107.4219 | 0.024072
23 | 70.15 | 107.4219 | 0.024412
24 | 73.2 | 114.7461 | 0.028017
25 | 76.25 | 115.9668 | 0.028493
26 | 79.3 | 124.5117 | 0.031893
27 | 82.35 | 124.5117 | 0.032165
28 | 85.4 | 135.498 | 0.035565
29 | 88.45 | 136.7188 | 0.035837
30 | 91.5 | 144.043 | 0.039509
31 | 94.55 | 146.4844 | 0.039985
32 | 97.6 | 155.0293 | 0.043521
33 | 100.65 | 153.8086 | 0.043997
34 | 103.7 | 164.7949 | 0.047601
35 | 106.75 | 163.5742 | 0.047737
36 | 109.8 | 174.5605 | 0.051409
37 | 112.85 | 173.3398 | 0.051953
38 | 115.9 | 183.1055 | 0.055829
39 | 118.95 | 184.3262 | 0.056237
40 | 122 | 195.3125 | 0.059773
41 | 125.05 | 192.8711 | 0.060113
42 | 128.1 | 205.0781 | 0.063785
43 | 131.15 | 201.416 | 0.064465
44 | 134.2 | 212.4023 | 0.068069
45 | 137.25 | 212.4023 | 0.068885
46 | 140.3 | 223.3887 | 0.072421
47 | 143.35 | 224.6094 | 0.072897
48 | 146.4 | 234.375 | 0.076433
49 | 149.45 | 233.1543 | 0.077113
50 | 152.5 | 241.6992 | 0.08099
51 | 155.55 | 242.9199 | 0.081602
52 | 158.6 | 251.4648 | 0.085478
53 | 161.65 | 252.6855 | 0.085818
54 | 164.7 | 261.2305 | 0.089558
55 | 167.75 | 261.2305 | 0.090102
56 | 170.8 | 272.2168 | 0.093774
57 | 173.85 | 272.2168 | 0.09459
58 | 176.9 | 279.541 | 0.098466
59 | 179.95 | 280.7617 | 0.099078
60 | 183 | 290.5273 | 0.10295
61 | 186.05 | 291.748 | 0.10329
62 | 189.1 | 300.293 | 0.10703
63 | 192.15 | 300.293 | 0.10792
64 | 195.2 | 310.0586 | 0.11213
65 | 198.25 | 311.2793 | 0.11281
66 | 201.3 | 319.8242 | 0.11655
67 | 204.35 | 319.8242 | 0.1171
68 | 207.4 | 329.5898 | 0.12097
69 | 210.45 | 329.5898 | 0.12165
70 | 213.5 | 339.3555 | 0.12573
71 | 216.55 | 339.3555 | 0.12669
72 | 219.6 | 349.1211 | 0.13063
73 | 222.65 | 347.9004 | 0.13124
74 | 225.7 | 358.8867 | 0.13512
75 | 228.75 | 357.666 | 0.13593
76 | 231.8 | 371.0938 | 0.14015
77 | 234.85 | 368.6523 | 0.14097
78 | 237.9 | 379.6387 | 0.14511
79 | 240.95 | 378.418 | 0.14579
80 | 244 | 386.9629 | 0.14994
81 | 247.05 | 388.1836 | 0.15069
82 | 250.1 | 397.9492 | 0.15491
83 | 253.15 | 397.9492 | 0.15593
84 | 256.2 | 399.1699 | 0.15681
85 | 259.25 | 388.1836 | 0.15409
86 | 262.3 | 388.1836 | 0.15436
87 | 265.35 | 378.418 | 0.1513
88 | 268.4 | 378.418 | 0.15137
89 | 271.45 | 368.6523 | 0.14872
90 | 274.5 | 367.4316 | 0.14899
91 | 277.55 | 358.8867 | 0.1462
92 | 280.6 | 360.1074 | 0.146
93 | 283.65 | 349.1211 | 0.14301
94 | 286.7 | 351.5625 | 0.14294
95 | 289.75 | 340.5762 | 0.13981
96 | 292.8 | 339.3555 | 0.13995
97 | 295.85 | 329.5898 | 0.13716
98 | 298.9 | 329.5898 | 0.13716
99 | 301.95 | 318.6035 | 0.13403
100 | 305 | 319.8242 | 0.13369
101 | 308.05 | 310.0586 | 0.13063
102 | 311.1 | 311.2793 | 0.13056
103 | 314.15 | 300.293 | 0.12764
104 | 317.2 | 301.5137 | 0.12764
105 | 320.25 | 290.5273 | 0.12458
106 | 323.3 | 291.748 | 0.12424
107 | 326.35 | 280.7617 | 0.12111
108 | 329.4 | 280.7617 | 0.12097
109 | 332.45 | 270.9961 | 0.11798
110 | 335.5 | 272.2168 | 0.11805
111 | 338.55 | 261.2305 | 0.11499
112 | 341.6 | 262.4512 | 0.11465
113 | 344.65 | 251.4648 | 0.11139
114 | 347.7 | 252.6855 | 0.11118
115 | 350.75 | 242.9199 | 0.10812
116 | 353.8 | 242.9199 | 0.10805
117 | 356.85 | 231.9336 | 0.10513
118 | 359.9 | 231.9336 | 0.10493
119 | 362.95 | 222.168 | 0.10159
120 | 366 | 222.168 | 0.10112
121 | 369.05 | 212.4023 | 0.09799
122 | 372.1 | 214.8438 | 0.09799
123 | 375.15 | 202.6367 | 0.094862
124 | 378.2 | 203.8574 | 0.094658
125 | 381.25 | 194.0918 | 0.091326
126 | 384.3 | 195.3125 | 0.090986
127 | 387.35 | 184.3262 | 0.087722
128 | 390.4 | 183.1055 | 0.087654
129 | 393.45 | 174.5605 | 0.08439
130 | 396.5 | 173.3398 | 0.08439
131 | 399.55 | 164.7949 | 0.081058
132 | 402.6 | 164.7949 | 0.08065
133 | 405.65 | 155.0293 | 0.077249
134 | 408.7 | 155.0293 | 0.076977
135 | 411.75 | 145.2637 | 0.073849
136 | 414.8 | 145.2637 | 0.073645
137 | 417.85 | 135.498 | 0.070517
138 | 420.9 | 134.2773 | 0.070177
139 | 423.95 | 124.5117 | 0.066777
140 | 427 | 125.7324 | 0.066369
141 | 430.05 | 115.9668 | 0.063037
142 | 433.1 | 115.9668 | 0.062833
143 | 436.15 | 104.9805 | 0.059705
144 | 439.2 | 106.2012 | 0.059433
145 | 442.25 | 96.4355 | 0.055829
146 | 445.3 | 96.4355 | 0.055489
147 | 448.35 | 87.8906 | 0.052089
148 | 451.4 | 86.6699 | 0.052021
149 | 454.45 | 76.9043 | 0.048621
150 | 457.5 | 76.9043 | 0.048417
151 | 460.55 | 67.1387 | 0.044881
152 | 463.6 | 68.3594 | 0.044473
153 | 466.65 | 57.373 | 0.041005
154 | 469.7 | 58.5938 | 0.040665
155 | 472.75 | 47.6074 | 0.037605
156 | 475.8 | 48.8281 | 0.037265
157 | 478.85 | 36.6211 | 0.033865
158 | 481.9 | 37.8418 | 0.033389
159 | 484.95 | 26.8555 | 0.029921
160 | 488 | 28.0762 | 0.029445
161 | 491.05 | 20.752 | 0.026045
162 | 494.1 | 19.5312 | 0.025908
163 | 497.15 | 10.9863 | 0.022508
164 | 500.2 | 7.3242 | 0.022168
165 | 503.25 | -1.2207 | 0.018564
166 | 506.3 | -1.2207 | 0.01802
167 | 509.35 | -10.9863 | 0.014416
168 | 512.4 | -10.9863 | 0.014076
169 | 515.45 | -19.5312 | 0.010812
170 | 518.5 | -19.5312 | 0.01054
171 | 521.55 | -28.0762 | 0.0068681
172 | 524.6 | -29.2969 | 0.0064601
173 | 527.65 | -39.0625 | 0.0027881
174 | 530.7 | -40.2832 | 0.0027201
175 | 533.75 | -50.0488 | -0.00081602
176 | 536.8 | -50.0488 | -0.001088
177 | 539.85 | -58.5938 | -0.0046241
178 | 542.9 | -58.5938 | -0.0051681
179 | 545.95 | -68.3594 | -0.0088402
180 | 549 | -67.1387 | -0.0092482
181 | 552.05 | -78.125 | -0.012648
182 | 555.1 | -76.9043 | -0.012852
183 | 558.15 | -86.6699 | -0.016524
184 | 561.2 | -89.1113 | -0.017
185 | 564.25 | -97.6562 | -0.020536
186 | 567.3 | -97.6562 | -0.021148
187 | 570.35 | -106.2012 | -0.024616
188 | 573.4 | -107.4219 | -0.024888
189 | 576.45 | -117.1875 | -0.028425
190 | 579.5 | -118.4082 | -0.028697
191 | 582.55 | -126.9531 | -0.032573
192 | 585.6 | -124.5117 | -0.033117
193 | 588.65 | -136.7188 | -0.036789
194 | 591.7 | -133.0566 | -0.037129
195 | 594.75 | -146.4844 | -0.040529
196 | 597.8 | -145.2637 | -0.040937
197 | 600.85 | -155.0293 | -0.044813
198 | 603.9 | -156.25 | -0.045357
199 | 606.95 | -166.0156 | -0.049097
200 | 610 | -166.0156 | -0.049641
201 | 613.05 | -175.7812 | -0.053041
202 | 616.1 | -173.3398 | -0.053517
203 | 619.15 | -184.3262 | -0.057121
204 | 622.2 | -183.1055 | -0.057801
205 | 625.25 | -194.0918 | -0.061541
206 | 628.3 | -194.0918 | -0.062085
207 | 631.35 | -206.2988 | -0.065825
208 | 634.4 | -202.6367 | -0.066301
209 | 637.45 | -213.623 | -0.069769
210 | 640.5 | -214.8438 | -0.070313
211 | 643.55 | -223.3887 | -0.074257
212 | 646.6 | -220.9473 | -0.075005
213 | 649.65 | -230.7129 | -0.07861
214 | 652.7 | -233.1543 | -0.079222
215 | 655.75 | -242.9199 | -0.082758
216 | 658.8 | -242.9199 | -0.083234
217 | 661.85 | -253.9062 | -0.087178
218 | 664.9 | -252.6855 | -0.087926
219 | 667.95 | -262.4512 | -0.091802
220 | 671 | -258.7891 | -0.092278
221 | 674.05 | -272.2168 | -0.096018
222 | 677.1 | -270.9961 | -0.096562
223 | 680.15 | -281.9824 | -0.10037
224 | 683.2 | -281.9824 | -0.10112
225 | 686.25 | -290.5273 | -0.10506
226 | 689.3 | -291.748 | -0.10574
227 | 692.35 | -301.5137 | -0.10941
228 | 695.4 | -301.5137 | -0.11003
229 | 698.45 | -311.2793 | -0.1137
230 | 701.5 | -307.6172 | -0.11465
231 | 704.55 | -319.8242 | -0.11859
232 | 707.6 | -319.8242 | -0.11948
233 | 710.65 | -329.5898 | -0.12335
234 | 713.7 | -329.5898 | -0.1239
235 | 716.75 | -340.5762 | -0.12764
236 | 719.8 | -340.5762 | -0.12845
237 | 722.85 | -349.1211 | -0.13247
238 | 725.9 | -351.5625 | -0.13342
239 | 728.95 | -360.1074 | -0.13736
240 | 732 | -358.8867 | -0.13797
241 | 735.05 | -369.873 | -0.14192
242 | 738.1 | -367.4316 | -0.14246
243 | 741.15 | -378.418 | -0.14681
244 | 744.2 | -377.1973 | -0.14763
245 | 747.25 | -388.1836 | -0.15185
246 | 750.3 | -388.1836 | -0.15266
247 | 753.35 | -397.9492 | -0.15681
248 | 756.4 | -389.4043 | -0.15409
249 | 759.45 | -386.9629 | -0.15443
250 | 762.5 | -378.418 | -0.15185
251 | 765.55 | -378.418 | -0.15225
252 | 768.6 | -368.6523 | -0.14953
253 | 771.65 | -369.873 | -0.14947
254 | 774.7 | -360.1074 | -0.14641
255 | 777.75 | -360.1074 | -0.14641
256 | 780.8 | -347.9004 | -0.14355
257 | 783.85 | -349.1211 | -0.14355
258 | 786.9 | -340.5762 | -0.1409
259 | 789.95 | -340.5762 | -0.14069
260 | 793 | -330.8105 | -0.13763
261 | 796.05 | -329.5898 | -0.1375
262 | 799.1 | -321.0449 | -0.13457
263 | 802.15 | -321.0449 | -0.13457
264 | 805.2 | -311.2793 | -0.13165
265 | 808.25 | -312.5 | -0.13165
266 | 811.3 | -301.5137 | -0.12839
267 | 814.35 | -301.5137 | -0.12832
268 | 817.4 | -290.5273 | -0.12499
269 | 820.45 | -291.748 | -0.12499
270 | 823.5 | -280.7617 | -0.12199
271 | 826.55 | -283.2031 | -0.12206
272 | 829.6 | -270.9961 | -0.11893
273 | 832.65 | -270.9961 | -0.11873
274 | 835.7 | -262.4512 | -0.1154
275 | 838.75 | -261.2305 | -0.11533
276 | 841.8 | -252.6855 | -0.11234
277 | 844.85 | -253.9062 | -0.11234
278 | 847.9 | -244.1406 | -0.10921
279 | 850.95 | -242.9199 | -0.10894
280 | 854 | -234.375 | -0.10561
281 | 857.05 | -233.1543 | -0.1054
282 | 860.1 | -224.6094 | -0.10221
283 | 863.15 | -224.6094 | -0.10214
284 | 866.2 | -214.8438 | -0.099214
285 | 869.25 | -213.623 | -0.098942
286 | 872.3 | -205.0781 | -0.095542
287 | 875.35 | -203.8574 | -0.095338
288 | 878.4 | -194.0918 | -0.092074
289 | 881.45 | -194.0918 | -0.092006
290 | 884.5 | -184.3262 | -0.088878
291 | 887.55 | -183.1055 | -0.088878
292 | 890.6 | -174.5605 | -0.08541
293 | 893.65 | -173.3398 | -0.085274
294 | 896.7 | -163.5742 | -0.081806
295 | 899.75 | -166.0156 | -0.08167
296 | 902.8 | -155.0293 | -0.078338
297 | 905.85 | -156.25 | -0.078406
298 | 908.9 | -145.2637 | -0.075141
299 | 911.95 | -146.4844 | -0.074665
300 | 915 | -136.7188 | -0.071333
301 | 918.05 | -135.498 | -0.070925
302 | 921.1 | -125.7324 | -0.067797
303 | 924.15 | -126.9531 | -0.067593
304 | 927.2 | -117.1875 | -0.064465
305 | 930.25 | -115.9668 | -0.064125
306 | 933.3 | -107.4219 | -0.060725
307 | 936.35 | -106.2012 | -0.060317
308 | 939.4 | -97.6562 | -0.056849
309 | 942.45 | -96.4355 | -0.056781
310 | 945.5 | -89.1113 | -0.053585
311 | 948.55 | -87.8906 | -0.053449
312 | 951.6 | -76.9043 | -0.049913
313 | 954.65 | -78.125 | -0.049437
314 | 957.7 | -68.3594 | -0.045901
315 | 960.75 | -68.3594 | -0.045833
316 | 963.8 | -58.5938 | -0.042569
317 | 966.85 | -58.5938 | -0.042297
318 | 969.9 | -48.8281 | -0.038897
319 | 972.95 | -50.0488 | -0.038489
320 | 976 | -37.8418 | -0.035021
321 | 979.05 | -40.2832 | -0.034545
322 | 982.1 | -30.5176 | -0.031349
323 | 985.15 | -29.2969 | -0.031077
324 | 988.2 | -20.752 | -0.027881
325 | 991.25 | -19.5312 | -0.027337
326 | 994.3 | -12.207 | -0.0238
327 | 997.35 | -9.7656 | -0.02346
328 | 1000.4 | -1.2207 | -0.019924
329 | 1003.45 | -1.2207 | -0.019584
Center data before PMax, ±Pr and ±Vc Calc.
PMax (µC/cm2) | 0.15681
Pr (µC/cm2) | 0.019079
-Pr (µC/cm2) | -0.019584
Ec (kV/cm) | 7561.2936
-Ec (kV/cm) | -9622.7698
CMax-Eff (nF) | 0.33103
Offset (µC/cm2) | 0.012308
Vert. (±Pr) Shift (µC/cm2) | -0.00025258
Horiz. Shift (±Ec) | -1030.7381
A (Loop Area - µC/cm2·Volts) | 0.10432
Hysteresis Version: 5.3.0 - Radiant Technologies, Inc., 1999 - 10/02/14