## Hysteresis Task
Hysteresis
Executed Version | 5.3.0
Vision Version | 5.3.1 (R)
Vision Compiled | 2014-09-10
Driver Version | 5.1.14
Windows Version | Windows 7
Processor Information | x86 (AMD or Intel) - 4 Processors
Tester Name | RT66B0914-297
Tester S/N | RT66B0914-297
Internal Amp Type | No Internal Amp
Internal Amp Serial | 0
Execution Count | 1
Excel Date | 6/20/2022 - 12:9:13
Configuration Date | 06/20/22 09:12:04 AM
Execution Date | 06/20/22 12:08:05 PM
Sample Info.
Sample Name | 13_30_2
Lot Name
Wafer Name
Die Row/Column | 0/0
Capacitor ID | 0
Area (cm2) | 0.85003
Thickness (µm) | 2013.333
Mux Adjust | Disabled
Amplifier | High Voltage (HVA)
HVI Channel/Port | 1/1
DRIVE Gain Factor | 1000
DRIVE Voltage Limit | 4000
Tester Info
Tester Name | RT66B0914-297
Tester Serial Number | RT66B0914-297
Return Signal Amp. Level [Index] | 0.021 [2]
Hysteresis Info
Task Name | Hyst-73
Max. Volts | 805.3332
Max. Field (kV/cm) | 4
Hysteresis Period (ms) | 1000
Preset Disabled
Profile | Standard Bipolar
Data | Valid Data
Point | Time (ms) | Field (kV/cm) | Measured Polarization (µC/cm2)
1 | 2 | -2.4414 | -0.077657
2 | 4 | 7.3242 | -0.074597
3 | 6 | 8.5449 | -0.074597
4 | 8 | 18.3105 | -0.071537
5 | 10 | 28.0762 | -0.068681
6 | 12 | 26.8555 | -0.068545
7 | 14 | 39.0625 | -0.065553
8 | 16 | 48.8281 | -0.062357
9 | 18 | 47.6074 | -0.062221
10 | 20 | 56.1523 | -0.059025
11 | 22 | 68.3594 | -0.055625
12 | 24 | 68.3594 | -0.055285
13 | 26 | 76.9043 | -0.051885
14 | 28 | 87.8906 | -0.048145
15 | 30 | 85.4492 | -0.047805
16 | 32 | 97.6562 | -0.044201
17 | 34 | 104.9805 | -0.040529
18 | 36 | 106.2012 | -0.040053
19 | 38 | 117.1875 | -0.036313
20 | 40 | 128.1738 | -0.032301
21 | 42 | 124.5117 | -0.031621
22 | 44 | 134.2773 | -0.027677
23 | 46 | 144.043 | -0.02346
24 | 48 | 142.8223 | -0.02278
25 | 50 | 155.0293 | -0.0187
26 | 52 | 155.0293 | -0.017952
27 | 54 | 166.0156 | -0.01394
28 | 56 | 174.5605 | -0.0097242
29 | 58 | 174.5605 | -0.0088402
30 | 60 | 181.8848 | -0.0045561
31 | 62 | 194.0918 | -0.000204
32 | 64 | 194.0918 | 0.00095202
33 | 66 | 202.6367 | 0.0053041
34 | 68 | 213.623 | 0.0097242
35 | 70 | 212.4023 | 0.01088
36 | 72 | 222.168 | 0.0153
37 | 74 | 231.9336 | 0.019924
38 | 76 | 231.9336 | 0.021012
39 | 78 | 241.6992 | 0.025432
40 | 80 | 253.9062 | 0.030329
41 | 82 | 251.4648 | 0.031485
42 | 84 | 261.2305 | 0.036041
43 | 86 | 270.9961 | 0.041073
44 | 88 | 270.9961 | 0.042365
45 | 90 | 279.541 | 0.046921
46 | 92 | 291.748 | 0.051817
47 | 94 | 291.748 | 0.053177
48 | 96 | 301.5137 | 0.057733
49 | 98 | 311.2793 | 0.062901
50 | 100 | 310.0586 | 0.064397
51 | 102 | 319.8242 | 0.068885
52 | 104 | 328.3691 | 0.074121
53 | 106 | 329.5898 | 0.075753
54 | 108 | 339.3555 | 0.080718
55 | 110 | 349.1211 | 0.085614
56 | 112 | 347.9004 | 0.087382
57 | 114 | 358.8867 | 0.092142
58 | 116 | 368.6523 | 0.097174
59 | 118 | 367.4316 | 0.098942
60 | 120 | 378.418 | 0.10377
61 | 122 | 386.9629 | 0.10907
62 | 124 | 388.1836 | 0.11084
63 | 126 | 397.9492 | 0.11587
64 | 128 | 406.4941 | 0.12125
65 | 130 | 406.4941 | 0.12301
66 | 132 | 417.4805 | 0.12805
67 | 134 | 427.2461 | 0.13335
68 | 136 | 427.2461 | 0.13498
69 | 138 | 438.2324 | 0.14008
70 | 140 | 446.7773 | 0.14566
71 | 142 | 446.7773 | 0.14749
72 | 144 | 456.543 | 0.15266
73 | 146 | 466.3086 | 0.15831
74 | 148 | 466.3086 | 0.16021
75 | 150 | 476.0742 | 0.16545
76 | 152 | 476.0742 | 0.16735
77 | 154 | 485.8398 | 0.17238
78 | 156 | 494.3848 | 0.17789
79 | 158 | 494.3848 | 0.17973
80 | 160 | 505.3711 | 0.18496
81 | 162 | 513.916 | 0.19061
82 | 164 | 513.916 | 0.19272
83 | 166 | 524.9023 | 0.19809
84 | 168 | 534.668 | 0.20373
85 | 170 | 532.2266 | 0.20591
86 | 172 | 544.4336 | 0.21142
87 | 174 | 554.1992 | 0.2172
88 | 176 | 554.1992 | 0.21924
89 | 178 | 563.9648 | 0.22481
90 | 180 | 572.5098 | 0.23066
91 | 182 | 573.7305 | 0.2329
92 | 184 | 582.2754 | 0.23862
93 | 186 | 590.8203 | 0.2446
94 | 188 | 592.041 | 0.24671
95 | 190 | 601.8066 | 0.25256
96 | 192 | 611.5723 | 0.25861
97 | 194 | 611.5723 | 0.26079
98 | 196 | 621.3379 | 0.26657
99 | 198 | 629.8828 | 0.27262
100 | 200 | 631.1035 | 0.275
101 | 202 | 640.8691 | 0.28091
102 | 204 | 650.6348 | 0.28717
103 | 206 | 651.8555 | 0.28982
104 | 208 | 660.4004 | 0.29567
105 | 210 | 668.9453 | 0.30206
106 | 212 | 671.3867 | 0.30458
107 | 214 | 678.7109 | 0.31056
108 | 216 | 690.918 | 0.31695
109 | 218 | 692.1387 | 0.31961
110 | 220 | 699.4629 | 0.32566
111 | 222 | 709.2285 | 0.33219
112 | 224 | 709.2285 | 0.33511
113 | 226 | 717.7734 | 0.3413
114 | 228 | 727.5391 | 0.34783
115 | 230 | 728.7598 | 0.35082
116 | 232 | 738.5254 | 0.35694
117 | 234 | 747.0703 | 0.36374
118 | 236 | 744.6289 | 0.36666
119 | 238 | 756.8359 | 0.37306
120 | 240 | 767.8223 | 0.37999
121 | 242 | 766.6016 | 0.38285
122 | 244 | 776.3672 | 0.38978
123 | 246 | 776.3672 | 0.3925
124 | 248 | 786.1328 | 0.3991
125 | 250 | 795.8984 | 0.40597
126 | 252 | 797.1191 | 0.4093
127 | 254 | 797.1191 | 0.41188
128 | 256 | 784.9121 | 0.41059
129 | 258 | 776.3672 | 0.40889
130 | 260 | 777.5879 | 0.40991
131 | 262 | 766.6016 | 0.4076
132 | 264 | 766.6016 | 0.40842
133 | 266 | 758.0566 | 0.40624
134 | 268 | 748.291 | 0.40359
135 | 270 | 747.0703 | 0.40379
136 | 272 | 739.7461 | 0.40114
137 | 274 | 728.7598 | 0.39842
138 | 276 | 729.9805 | 0.39842
139 | 278 | 718.9941 | 0.39563
140 | 280 | 709.2285 | 0.39278
141 | 282 | 710.4492 | 0.39264
142 | 284 | 700.6836 | 0.38985
143 | 286 | 689.6973 | 0.38679
144 | 288 | 688.4766 | 0.38679
145 | 290 | 679.9316 | 0.38394
146 | 292 | 671.3867 | 0.38081
147 | 294 | 670.166 | 0.38067
148 | 296 | 661.6211 | 0.37748
149 | 298 | 651.8555 | 0.37442
150 | 300 | 651.8555 | 0.37428
151 | 302 | 639.6484 | 0.37108
152 | 304 | 631.1035 | 0.36796
153 | 306 | 629.8828 | 0.36796
154 | 308 | 620.1172 | 0.36469
155 | 310 | 611.5723 | 0.36143
156 | 312 | 610.3516 | 0.36129
157 | 314 | 603.0273 | 0.35809
158 | 316 | 593.2617 | 0.35476
159 | 318 | 592.041 | 0.35456
160 | 320 | 582.2754 | 0.35129
161 | 322 | 572.5098 | 0.34789
162 | 324 | 573.7305 | 0.34776
163 | 326 | 562.7441 | 0.34449
164 | 328 | 552.9785 | 0.34109
165 | 330 | 551.7578 | 0.34089
166 | 332 | 544.4336 | 0.33756
167 | 334 | 537.1094 | 0.33395
168 | 336 | 534.668 | 0.33368
169 | 338 | 526.123 | 0.33035
170 | 340 | 513.916 | 0.32688
171 | 342 | 515.1367 | 0.32647
172 | 344 | 506.5918 | 0.32328
173 | 346 | 496.8262 | 0.31981
174 | 348 | 496.8262 | 0.3194
175 | 350 | 485.8398 | 0.31593
176 | 352 | 474.8535 | 0.31247
177 | 354 | 474.8535 | 0.31213
178 | 356 | 466.3086 | 0.30852
179 | 358 | 465.0879 | 0.30818
180 | 360 | 456.543 | 0.30485
181 | 362 | 445.5566 | 0.30125
182 | 364 | 445.5566 | 0.30091
183 | 366 | 437.0117 | 0.29744
184 | 368 | 426.0254 | 0.29383
185 | 370 | 426.0254 | 0.29329
186 | 372 | 417.4805 | 0.28996
187 | 374 | 407.7148 | 0.28615
188 | 376 | 408.9355 | 0.28567
189 | 378 | 397.9492 | 0.28207
190 | 380 | 386.9629 | 0.2784
191 | 382 | 388.1836 | 0.27785
192 | 384 | 378.418 | 0.27432
193 | 386 | 369.873 | 0.27058
194 | 388 | 368.6523 | 0.2701
195 | 390 | 357.666 | 0.2665
196 | 392 | 349.1211 | 0.26269
197 | 394 | 350.3418 | 0.26194
198 | 396 | 339.3555 | 0.25834
199 | 398 | 329.5898 | 0.25473
200 | 400 | 329.5898 | 0.25412
201 | 402 | 319.8242 | 0.25031
202 | 404 | 310.0586 | 0.24664
203 | 406 | 308.8379 | 0.2461
204 | 408 | 300.293 | 0.24242
205 | 410 | 291.748 | 0.23848
206 | 412 | 290.5273 | 0.23787
207 | 414 | 281.9824 | 0.23413
208 | 416 | 272.2168 | 0.23012
209 | 418 | 272.2168 | 0.22944
210 | 420 | 261.2305 | 0.22583
211 | 422 | 252.6855 | 0.22175
212 | 424 | 251.4648 | 0.22114
213 | 426 | 242.9199 | 0.21726
214 | 428 | 234.375 | 0.21332
215 | 430 | 233.1543 | 0.21271
216 | 432 | 223.3887 | 0.20876
217 | 434 | 213.623 | 0.20475
218 | 436 | 213.623 | 0.20394
219 | 438 | 202.6367 | 0.20013
220 | 440 | 194.0918 | 0.19598
221 | 442 | 192.8711 | 0.1951
222 | 444 | 183.1055 | 0.19142
223 | 446 | 173.3398 | 0.18741
224 | 448 | 173.3398 | 0.18673
225 | 450 | 166.0156 | 0.18272
226 | 452 | 155.0293 | 0.17857
227 | 454 | 155.0293 | 0.17776
228 | 456 | 145.2637 | 0.17361
229 | 458 | 147.7051 | 0.17286
230 | 460 | 134.2773 | 0.16898
231 | 462 | 125.7324 | 0.16484
232 | 464 | 126.9531 | 0.16416
233 | 466 | 117.1875 | 0.16021
234 | 468 | 107.4219 | 0.15593
235 | 470 | 106.2012 | 0.15518
236 | 472 | 97.6562 | 0.15103
237 | 474 | 86.6699 | 0.14668
238 | 476 | 86.6699 | 0.14593
239 | 478 | 75.6836 | 0.14185
240 | 480 | 68.3594 | 0.13729
241 | 482 | 67.1387 | 0.13655
242 | 484 | 58.5938 | 0.1324
243 | 486 | 48.8281 | 0.12825
244 | 488 | 48.8281 | 0.1273
245 | 490 | 37.8418 | 0.12315
246 | 492 | 28.0762 | 0.1188
247 | 494 | 31.7383 | 0.11757
248 | 496 | 19.5312 | 0.11336
249 | 498 | 9.7656 | 0.10894
250 | 500 | 7.3242 | 0.10799
251 | 502 | 0 | 0.1037
252 | 504 | -1.2207 | 0.10282
253 | 506 | -9.7656 | 0.098534
254 | 508 | -9.7656 | 0.097718
255 | 510 | -19.5312 | 0.09357
256 | 512 | -29.2969 | 0.089082
257 | 514 | -31.7383 | 0.08813
258 | 516 | -40.2832 | 0.083778
259 | 518 | -48.8281 | 0.07929
260 | 520 | -48.8281 | 0.078134
261 | 522 | -57.373 | 0.073917
262 | 524 | -68.3594 | 0.069497
263 | 526 | -67.1387 | 0.068409
264 | 528 | -75.6836 | 0.063921
265 | 530 | -86.6699 | 0.059365
266 | 532 | -86.6699 | 0.058277
267 | 534 | -96.4355 | 0.053789
268 | 536 | -106.2012 | 0.049097
269 | 538 | -106.2012 | 0.047941
270 | 540 | -114.7461 | 0.043521
271 | 542 | -126.9531 | 0.038829
272 | 544 | -128.1738 | 0.037673
273 | 546 | -136.7188 | 0.033253
274 | 548 | -146.4844 | 0.028357
275 | 550 | -145.2637 | 0.027201
276 | 552 | -155.0293 | 0.022712
277 | 554 | -166.0156 | 0.017748
278 | 556 | -163.5742 | 0.01632
279 | 558 | -173.3398 | 0.011968
280 | 560 | -184.3262 | 0.0071401
281 | 562 | -183.1055 | 0.0057121
282 | 564 | -191.6504 | 0.001224
283 | 566 | -203.8574 | -0.0035361
284 | 568 | -203.8574 | -0.0049641
285 | 570 | -212.4023 | -0.0095882
286 | 572 | -224.6094 | -0.014552
287 | 574 | -224.6094 | -0.01598
288 | 576 | -233.1543 | -0.02074
289 | 578 | -242.9199 | -0.025772
290 | 580 | -241.6992 | -0.027133
291 | 582 | -252.6855 | -0.031825
292 | 584 | -262.4512 | -0.036789
293 | 586 | -263.6719 | -0.038285
294 | 588 | -270.9961 | -0.043045
295 | 590 | -283.2031 | -0.048009
296 | 592 | -280.7617 | -0.049573
297 | 594 | -289.3066 | -0.054401
298 | 596 | -300.293 | -0.059569
299 | 598 | -300.293 | -0.061201
300 | 600 | -311.2793 | -0.066029
301 | 602 | -311.2793 | -0.067593
302 | 604 | -321.0449 | -0.072217
303 | 606 | -329.5898 | -0.077181
304 | 608 | -330.8105 | -0.07895
305 | 610 | -338.1348 | -0.08371
306 | 612 | -350.3418 | -0.088878
307 | 614 | -350.3418 | -0.090578
308 | 616 | -358.8867 | -0.09561
309 | 618 | -368.6523 | -0.10085
310 | 620 | -368.6523 | -0.10255
311 | 622 | -378.418 | -0.10751
312 | 624 | -388.1836 | -0.11281
313 | 626 | -386.9629 | -0.11445
314 | 628 | -399.1699 | -0.11975
315 | 630 | -408.9355 | -0.12499
316 | 632 | -405.2734 | -0.12682
317 | 634 | -416.2598 | -0.13206
318 | 636 | -427.2461 | -0.1375
319 | 638 | -427.2461 | -0.13933
320 | 640 | -437.0117 | -0.1445
321 | 642 | -445.5566 | -0.15001
322 | 644 | -447.998 | -0.15185
323 | 646 | -457.7637 | -0.15702
324 | 648 | -467.5293 | -0.16259
325 | 650 | -466.3086 | -0.1645
326 | 652 | -476.0742 | -0.16987
327 | 654 | -485.8398 | -0.17558
328 | 656 | -485.8398 | -0.17748
329 | 658 | -495.6055 | -0.18279
330 | 660 | -505.3711 | -0.18857
331 | 662 | -505.3711 | -0.19061
332 | 664 | -515.1367 | -0.19591
333 | 666 | -524.9023 | -0.20169
334 | 668 | -523.6816 | -0.20373
335 | 670 | -535.8887 | -0.2091
336 | 672 | -541.9922 | -0.21502
337 | 674 | -541.9922 | -0.21726
338 | 676 | -554.1992 | -0.22284
339 | 678 | -563.9648 | -0.22876
340 | 680 | -562.7441 | -0.231
341 | 682 | -572.5098 | -0.23644
342 | 684 | -583.4961 | -0.24236
343 | 686 | -583.4961 | -0.24453
344 | 688 | -593.2617 | -0.25024
345 | 690 | -600.5859 | -0.2563
346 | 692 | -603.0273 | -0.25854
347 | 694 | -612.793 | -0.26439
348 | 696 | -611.5723 | -0.2665
349 | 698 | -621.3379 | -0.27214
350 | 700 | -633.5449 | -0.27826
351 | 702 | -631.1035 | -0.28057
352 | 704 | -642.0898 | -0.28629
353 | 706 | -649.4141 | -0.29241
354 | 708 | -649.4141 | -0.29485
355 | 710 | -660.4004 | -0.30057
356 | 712 | -668.9453 | -0.30689
357 | 714 | -668.9453 | -0.30954
358 | 716 | -679.9316 | -0.31553
359 | 718 | -688.4766 | -0.32185
360 | 720 | -689.6973 | -0.32443
361 | 722 | -698.2422 | -0.33049
362 | 724 | -709.2285 | -0.33701
363 | 726 | -709.2285 | -0.33946
364 | 728 | -720.2148 | -0.34572
365 | 730 | -727.5391 | -0.35225
366 | 732 | -729.9805 | -0.35503
367 | 734 | -739.7461 | -0.36143
368 | 736 | -748.291 | -0.36816
369 | 738 | -748.291 | -0.37108
370 | 740 | -758.0566 | -0.37734
371 | 742 | -766.6016 | -0.38414
372 | 744 | -766.6016 | -0.3872
373 | 746 | -776.3672 | -0.39359
374 | 748 | -786.1328 | -0.40066
375 | 750 | -786.1328 | -0.40379
376 | 752 | -795.8984 | -0.41046
377 | 754 | -787.3535 | -0.40998
378 | 756 | -786.1328 | -0.41188
379 | 758 | -776.3672 | -0.41012
380 | 760 | -767.8223 | -0.40821
381 | 762 | -766.6016 | -0.40889
382 | 764 | -756.8359 | -0.40665
383 | 766 | -748.291 | -0.40393
384 | 768 | -747.0703 | -0.40447
385 | 770 | -737.3047 | -0.40189
386 | 772 | -727.5391 | -0.39917
387 | 774 | -728.7598 | -0.39937
388 | 776 | -720.2148 | -0.39652
389 | 778 | -710.4492 | -0.39373
390 | 780 | -708.0078 | -0.39386
391 | 782 | -700.6836 | -0.39087
392 | 784 | -689.6973 | -0.38774
393 | 786 | -690.918 | -0.38768
394 | 788 | -678.7109 | -0.38482
395 | 790 | -670.166 | -0.38162
396 | 792 | -671.3867 | -0.38162
397 | 794 | -661.6211 | -0.3787
398 | 796 | -649.4141 | -0.37564
399 | 798 | -650.6348 | -0.37544
400 | 800 | -642.0898 | -0.37244
401 | 802 | -631.1035 | -0.36925
402 | 804 | -632.3242 | -0.36918
403 | 806 | -621.3379 | -0.36578
404 | 808 | -610.3516 | -0.36251
405 | 810 | -612.793 | -0.36231
406 | 812 | -600.5859 | -0.35925
407 | 814 | -600.5859 | -0.35911
408 | 816 | -593.2617 | -0.35592
409 | 818 | -582.2754 | -0.35265
410 | 820 | -582.2754 | -0.35238
411 | 822 | -573.7305 | -0.34912
412 | 824 | -562.7441 | -0.34585
413 | 826 | -565.1855 | -0.34538
414 | 828 | -554.1992 | -0.34225
415 | 830 | -541.9922 | -0.33865
416 | 832 | -544.4336 | -0.33851
417 | 834 | -534.668 | -0.33531
418 | 836 | -524.9023 | -0.33198
419 | 838 | -526.123 | -0.33157
420 | 840 | -515.1367 | -0.32824
421 | 842 | -506.5918 | -0.32471
422 | 844 | -506.5918 | -0.32443
423 | 846 | -495.6055 | -0.3209
424 | 848 | -484.6191 | -0.31743
425 | 850 | -485.8398 | -0.31709
426 | 852 | -476.0742 | -0.31383
427 | 854 | -467.5293 | -0.31036
428 | 856 | -465.0879 | -0.31002
429 | 858 | -456.543 | -0.30655
430 | 860 | -447.998 | -0.30301
431 | 862 | -446.7773 | -0.30247
432 | 864 | -437.0117 | -0.29907
433 | 866 | -428.4668 | -0.29533
434 | 868 | -427.2461 | -0.29492
435 | 870 | -417.4805 | -0.29139
436 | 872 | -408.9355 | -0.28765
437 | 874 | -407.7148 | -0.28751
438 | 876 | -399.1699 | -0.28397
439 | 878 | -389.4043 | -0.2801
440 | 880 | -386.9629 | -0.27969
441 | 882 | -379.6387 | -0.27609
442 | 884 | -369.873 | -0.27235
443 | 886 | -368.6523 | -0.2718
444 | 888 | -360.1074 | -0.2682
445 | 890 | -350.3418 | -0.26446
446 | 892 | -349.1211 | -0.26398
447 | 894 | -340.5762 | -0.26038
448 | 896 | -329.5898 | -0.2567
449 | 898 | -329.5898 | -0.25623
450 | 900 | -322.2656 | -0.25249
451 | 902 | -311.2793 | -0.24861
452 | 904 | -311.2793 | -0.24786
453 | 906 | -302.7344 | -0.24412
454 | 908 | -300.293 | -0.24365
455 | 910 | -291.748 | -0.24004
456 | 912 | -280.7617 | -0.23624
457 | 914 | -280.7617 | -0.23562
458 | 916 | -273.4375 | -0.23195
459 | 918 | -263.6719 | -0.22808
460 | 920 | -261.2305 | -0.22753
461 | 922 | -251.4648 | -0.22366
462 | 924 | -242.9199 | -0.21971
463 | 926 | -242.9199 | -0.21903
464 | 928 | -233.1543 | -0.21516
465 | 930 | -223.3887 | -0.21121
466 | 932 | -223.3887 | -0.21046
467 | 934 | -214.8438 | -0.20672
468 | 936 | -203.8574 | -0.20271
469 | 938 | -205.0781 | -0.20203
470 | 940 | -195.3125 | -0.19816
471 | 942 | -186.7676 | -0.19408
472 | 944 | -185.5469 | -0.19326
473 | 946 | -174.5605 | -0.18938
474 | 948 | -166.0156 | -0.18551
475 | 950 | -166.0156 | -0.18456
476 | 952 | -156.25 | -0.18061
477 | 954 | -146.4844 | -0.17646
478 | 956 | -145.2637 | -0.17578
479 | 958 | -134.2773 | -0.17184
480 | 960 | -126.9531 | -0.16769
481 | 962 | -125.7324 | -0.16681
482 | 964 | -117.1875 | -0.1628
483 | 966 | -106.2012 | -0.15858
484 | 968 | -107.4219 | -0.1577
485 | 970 | -97.6562 | -0.15361
486 | 972 | -87.8906 | -0.14953
487 | 974 | -86.6699 | -0.14872
488 | 976 | -78.125 | -0.14471
489 | 978 | -68.3594 | -0.14029
490 | 980 | -69.5801 | -0.13947
491 | 982 | -57.373 | -0.13532
492 | 984 | -47.6074 | -0.13104
493 | 986 | -50.0488 | -0.12995
494 | 988 | -39.0625 | -0.12594
495 | 990 | -29.2969 | -0.12145
496 | 992 | -28.0762 | -0.12063
497 | 994 | -19.5312 | -0.11655
498 | 996 | -10.9863 | -0.1122
499 | 998 | -9.7656 | -0.11118
500 | 1000 | 0 | -0.10697
501 | 1002 | 1.2207 | -0.10595
Center data before PMax, ±Pr and ±Vc Calc.
PMax (µC/cm2) | 0.4093
Pr (µC/cm2) | 0.1037
-Pr (µC/cm2) | -0.10595
Ec (kV/cm) | 39077.142
-Ec (kV/cm) | -39217.5809
CMax-Eff (nF) | 0.43202
Offset (µC/cm2) | 0.077521
Vert. (±Pr) Shift (µC/cm2) | -0.001122
Horiz. Shift (±Ec) | -70.2195
A (Loop Area - µC/cm2·Volts) | 1.1485
Hysteresis Version: 5.3.0 - Radiant Technologies, Inc., 1999 - 10/02/14