## Hysteresis Task
Hysteresis
Executed Version | 5.3.0
Vision Version | 5.3.1 (R)
Vision Compiled | 2014-09-10
Driver Version | 5.1.14
Windows Version | Windows 7
Processor Information | x86 (AMD or Intel) - 4 Processors
Tester Name | RT66B0914-297
Tester S/N | RT66B0914-297
Internal Amp Type | No Internal Amp
Internal Amp Serial | 0
Execution Count | 1
Excel Date | 6/20/2022 - 12:10:17
Configuration Date | 06/20/22 09:12:04 AM
Execution Date | 06/20/22 12:09:22 PM
Sample Info.
Sample Name | 13_30_2
Lot Name
Wafer Name
Die Row/Column | 0/0
Capacitor ID | 0
Area (cm2) | 0.85003
Thickness (µm) | 2013.333
Mux Adjust | Disabled
Amplifier | High Voltage (HVA)
HVI Channel/Port | 1/1
DRIVE Gain Factor | 1000
DRIVE Voltage Limit | 4000
Tester Info
Tester Name | RT66B0914-297
Tester Serial Number | RT66B0914-297
Return Signal Amp. Level [Index] | 0.0021 [3]
Hysteresis Info
Task Name | Hyst-73
Max. Volts | 1207.9998
Max. Field (kV/cm) | 6
Hysteresis Period (ms) | 1000
Preset Disabled
Profile | Standard Bipolar
Data | Valid Data
Point | Time (ms) | Field (kV/cm) | Measured Polarization (µC/cm2)
1 | 2 | -1.2207 | -0.11764
2 | 4 | 8.5449 | -0.11424
3 | 6 | 19.5312 | -0.1122
4 | 8 | 28.0762 | -0.1088
5 | 10 | 36.6211 | -0.1054
6 | 12 | 47.6074 | -0.102
7 | 14 | 58.5938 | -0.098602
8 | 16 | 67.1387 | -0.095882
9 | 18 | 76.9043 | -0.092482
10 | 20 | 86.6699 | -0.089082
11 | 22 | 97.6562 | -0.084322
12 | 24 | 104.9805 | -0.080242
13 | 26 | 115.9668 | -0.076841
14 | 28 | 126.9531 | -0.072761
15 | 30 | 135.498 | -0.068681
16 | 32 | 144.043 | -0.063921
17 | 34 | 155.0293 | -0.059841
18 | 36 | 163.5742 | -0.055081
19 | 38 | 173.3398 | -0.051001
20 | 40 | 184.3262 | -0.045561
21 | 42 | 194.0918 | -0.041481
22 | 44 | 202.6367 | -0.036721
23 | 46 | 213.623 | -0.031961
24 | 48 | 223.3887 | -0.026521
25 | 50 | 234.375 | -0.02176
26 | 52 | 241.6992 | -0.017
27 | 54 | 251.4648 | -0.01156
28 | 56 | 261.2305 | -0.0061201
29 | 58 | 270.9961 | -0.00068001
30 | 60 | 279.541 | 0.0047601
31 | 62 | 290.5273 | 0.0095202
32 | 64 | 302.7344 | 0.01564
33 | 66 | 310.0586 | 0.02108
34 | 68 | 319.8242 | 0.027881
35 | 70 | 329.5898 | 0.031961
36 | 72 | 339.3555 | 0.038081
37 | 74 | 349.1211 | 0.043521
38 | 76 | 357.666 | 0.048961
39 | 78 | 367.4316 | 0.055081
40 | 80 | 377.1973 | 0.061201
41 | 82 | 388.1836 | 0.066641
42 | 84 | 397.9492 | 0.072081
43 | 86 | 407.7148 | 0.080242
44 | 88 | 417.4805 | 0.085002
45 | 90 | 426.0254 | 0.090442
46 | 92 | 434.5703 | 0.097242
47 | 94 | 446.7773 | 0.10404
48 | 96 | 455.3223 | 0.10948
49 | 98 | 463.8672 | 0.11696
50 | 100 | 465.0879 | 0.119
51 | 102 | 476.0742 | 0.12444
52 | 104 | 484.6191 | 0.12988
53 | 106 | 494.3848 | 0.136
54 | 108 | 502.9297 | 0.1428
55 | 110 | 513.916 | 0.14892
56 | 112 | 522.4609 | 0.153
57 | 114 | 534.668 | 0.16116
58 | 116 | 543.2129 | 0.1666
59 | 118 | 552.9785 | 0.17476
60 | 120 | 563.9648 | 0.18156
61 | 122 | 572.5098 | 0.18768
62 | 124 | 581.0547 | 0.19516
63 | 126 | 590.8203 | 0.20128
64 | 128 | 601.8066 | 0.20808
65 | 130 | 609.1309 | 0.21556
66 | 132 | 618.8965 | 0.22372
67 | 134 | 631.1035 | 0.23052
68 | 136 | 639.6484 | 0.23596
69 | 138 | 650.6348 | 0.24412
70 | 140 | 659.1797 | 0.25092
71 | 142 | 668.9453 | 0.2584
72 | 144 | 677.4902 | 0.26589
73 | 146 | 689.6973 | 0.27337
74 | 148 | 698.2422 | 0.28085
75 | 150 | 706.7871 | 0.28833
76 | 152 | 717.7734 | 0.29581
77 | 154 | 727.5391 | 0.30261
78 | 156 | 737.3047 | 0.31145
79 | 158 | 748.291 | 0.31893
80 | 160 | 758.0566 | 0.32777
81 | 162 | 766.6016 | 0.33457
82 | 164 | 776.3672 | 0.34341
83 | 166 | 783.6914 | 0.35021
84 | 168 | 793.457 | 0.35905
85 | 170 | 804.4434 | 0.36721
86 | 172 | 814.209 | 0.37469
87 | 174 | 823.9746 | 0.38421
88 | 176 | 833.7402 | 0.39237
89 | 178 | 843.5059 | 0.40053
90 | 180 | 853.2715 | 0.41005
91 | 182 | 861.8164 | 0.41889
92 | 184 | 875.2441 | 0.42909
93 | 186 | 882.5684 | 0.43793
94 | 188 | 892.334 | 0.44813
95 | 190 | 903.3203 | 0.45765
96 | 192 | 910.6445 | 0.46785
97 | 194 | 920.4102 | 0.47669
98 | 196 | 930.1758 | 0.48825
99 | 198 | 938.7207 | 0.49845
100 | 200 | 948.4863 | 0.51001
101 | 202 | 960.6934 | 0.52157
102 | 204 | 968.0176 | 0.53177
103 | 206 | 980.2246 | 0.54265
104 | 208 | 989.9902 | 0.55353
105 | 210 | 998.5352 | 0.56577
106 | 212 | 1007.0801 | 0.57665
107 | 214 | 1019.2871 | 0.58957
108 | 216 | 1029.0527 | 0.60113
109 | 218 | 1038.8184 | 0.61269
110 | 220 | 1047.3633 | 0.62561
111 | 222 | 1055.9082 | 0.63785
112 | 224 | 1066.8945 | 0.65077
113 | 226 | 1076.6602 | 0.66301
114 | 228 | 1085.2051 | 0.67661
115 | 230 | 1093.75 | 0.68885
116 | 232 | 1107.1777 | 0.70381
117 | 234 | 1116.9434 | 0.71605
118 | 236 | 1125.4883 | 0.73033
119 | 238 | 1135.2539 | 0.74393
120 | 240 | 1146.2402 | 0.75821
121 | 242 | 1153.5645 | 0.77249
122 | 244 | 1163.3301 | 0.78678
123 | 246 | 1173.0957 | 0.80174
124 | 248 | 1182.8613 | 0.8167
125 | 250 | 1191.4062 | 0.83166
126 | 252 | 1202.3926 | 0.8473
127 | 254 | 1193.8477 | 0.8507
128 | 256 | 1184.082 | 0.8541
129 | 258 | 1175.5371 | 0.85682
130 | 260 | 1164.5508 | 0.85682
131 | 262 | 1154.7852 | 0.8541
132 | 264 | 1143.7988 | 0.85478
133 | 266 | 1135.2539 | 0.85274
134 | 268 | 1125.4883 | 0.85138
135 | 270 | 1114.502 | 0.85002
136 | 272 | 1105.957 | 0.84594
137 | 274 | 1097.4121 | 0.84458
138 | 276 | 1086.4258 | 0.84254
139 | 278 | 1076.6602 | 0.83914
140 | 280 | 1068.1152 | 0.8371
141 | 282 | 1058.3496 | 0.83438
142 | 284 | 1046.1426 | 0.83166
143 | 286 | 1037.5977 | 0.8269
144 | 288 | 1027.832 | 0.8235
145 | 290 | 1019.2871 | 0.82214
146 | 292 | 1008.3008 | 0.81942
147 | 294 | 998.5352 | 0.81466
148 | 296 | 988.7695 | 0.81262
149 | 298 | 979.0039 | 0.8099
150 | 300 | 968.0176 | 0.80514
151 | 302 | 959.4727 | 0.80242
152 | 304 | 949.707 | 0.79902
153 | 306 | 942.3828 | 0.79698
154 | 308 | 931.3965 | 0.79222
155 | 310 | 921.6309 | 0.78814
156 | 312 | 911.8652 | 0.78474
157 | 314 | 900.8789 | 0.78066
158 | 316 | 891.1133 | 0.77725
159 | 318 | 882.5684 | 0.77385
160 | 320 | 872.8027 | 0.77113
161 | 322 | 861.8164 | 0.76637
162 | 324 | 855.7129 | 0.76229
163 | 326 | 843.5059 | 0.75889
164 | 328 | 834.9609 | 0.75617
165 | 330 | 823.9746 | 0.75141
166 | 332 | 815.4297 | 0.74665
167 | 334 | 804.4434 | 0.74461
168 | 336 | 794.6777 | 0.74053
169 | 338 | 786.1328 | 0.73645
170 | 340 | 776.3672 | 0.73441
171 | 342 | 765.3809 | 0.72897
172 | 344 | 755.6152 | 0.72489
173 | 346 | 744.6289 | 0.72081
174 | 348 | 737.3047 | 0.71809
175 | 350 | 727.5391 | 0.71333
176 | 352 | 717.7734 | 0.70789
177 | 354 | 709.2285 | 0.70517
178 | 356 | 699.4629 | 0.70177
179 | 358 | 689.6973 | 0.69701
180 | 360 | 678.7109 | 0.69225
181 | 362 | 670.166 | 0.68817
182 | 364 | 659.1797 | 0.68477
183 | 366 | 649.4141 | 0.67933
184 | 368 | 639.6484 | 0.67661
185 | 370 | 628.6621 | 0.67253
186 | 372 | 620.1172 | 0.66709
187 | 374 | 611.5723 | 0.66301
188 | 376 | 601.8066 | 0.65825
189 | 378 | 593.2617 | 0.65417
190 | 380 | 583.4961 | 0.64941
191 | 382 | 572.5098 | 0.64465
192 | 384 | 561.5234 | 0.64057
193 | 386 | 551.7578 | 0.63581
194 | 388 | 543.2129 | 0.63309
195 | 390 | 533.4473 | 0.62765
196 | 392 | 523.6816 | 0.62357
197 | 394 | 515.1367 | 0.61881
198 | 396 | 504.1504 | 0.61201
199 | 398 | 495.6055 | 0.60861
200 | 400 | 487.0605 | 0.60385
201 | 402 | 474.8535 | 0.59977
202 | 404 | 465.0879 | 0.59569
203 | 406 | 463.8672 | 0.59433
204 | 408 | 454.1016 | 0.58957
205 | 410 | 445.5566 | 0.58481
206 | 412 | 437.0117 | 0.58141
207 | 414 | 427.2461 | 0.57597
208 | 416 | 418.7012 | 0.57053
209 | 418 | 408.9355 | 0.56577
210 | 420 | 399.1699 | 0.56169
211 | 422 | 388.1836 | 0.55829
212 | 424 | 378.418 | 0.55149
213 | 426 | 367.4316 | 0.54741
214 | 428 | 356.4453 | 0.54265
215 | 430 | 347.9004 | 0.53721
216 | 432 | 338.1348 | 0.53245
217 | 434 | 329.5898 | 0.52701
218 | 436 | 321.0449 | 0.52225
219 | 438 | 311.2793 | 0.51613
220 | 440 | 301.5137 | 0.51205
221 | 442 | 290.5273 | 0.50661
222 | 444 | 279.541 | 0.50049
223 | 446 | 270.9961 | 0.49641
224 | 448 | 261.2305 | 0.49029
225 | 450 | 251.4648 | 0.48485
226 | 452 | 241.6992 | 0.48009
227 | 454 | 233.1543 | 0.47465
228 | 456 | 224.6094 | 0.46989
229 | 458 | 212.4023 | 0.46445
230 | 460 | 203.8574 | 0.45901
231 | 462 | 192.8711 | 0.45289
232 | 464 | 183.1055 | 0.44677
233 | 466 | 174.5605 | 0.44201
234 | 468 | 164.7949 | 0.43657
235 | 470 | 155.0293 | 0.43045
236 | 472 | 144.043 | 0.42433
237 | 474 | 135.498 | 0.41889
238 | 476 | 124.5117 | 0.41345
239 | 478 | 115.9668 | 0.40801
240 | 480 | 106.2012 | 0.40257
241 | 482 | 95.2148 | 0.39713
242 | 484 | 86.6699 | 0.39101
243 | 486 | 76.9043 | 0.38421
244 | 488 | 68.3594 | 0.37945
245 | 490 | 58.5938 | 0.37265
246 | 492 | 48.8281 | 0.36721
247 | 494 | 36.6211 | 0.36041
248 | 496 | 28.0762 | 0.35429
249 | 498 | 18.3105 | 0.34885
250 | 500 | 8.5449 | 0.34341
251 | 502 | -1.2207 | 0.33593
252 | 504 | 0 | 0.33457
253 | 506 | -10.9863 | 0.32845
254 | 508 | -19.5312 | 0.32233
255 | 510 | -30.5176 | 0.31621
256 | 512 | -39.0625 | 0.31009
257 | 514 | -48.8281 | 0.30465
258 | 516 | -58.5938 | 0.29785
259 | 518 | -68.3594 | 0.29173
260 | 520 | -76.9043 | 0.28493
261 | 522 | -86.6699 | 0.27881
262 | 524 | -97.6562 | 0.27269
263 | 526 | -107.4219 | 0.26521
264 | 528 | -117.1875 | 0.2584
265 | 530 | -125.7324 | 0.25228
266 | 532 | -135.498 | 0.24548
267 | 534 | -145.2637 | 0.24004
268 | 536 | -153.8086 | 0.23188
269 | 538 | -164.7949 | 0.22644
270 | 540 | -175.7812 | 0.21828
271 | 542 | -185.5469 | 0.21148
272 | 544 | -194.0918 | 0.204
273 | 546 | -202.6367 | 0.19788
274 | 548 | -212.4023 | 0.1904
275 | 550 | -222.168 | 0.1836
276 | 552 | -231.9336 | 0.1768
277 | 554 | -242.9199 | 0.16932
278 | 556 | -251.4648 | 0.1632
279 | 558 | -262.4512 | 0.15504
280 | 560 | -270.9961 | 0.14824
281 | 562 | -281.9824 | 0.14076
282 | 564 | -290.5273 | 0.13328
283 | 566 | -301.5137 | 0.1258
284 | 568 | -311.2793 | 0.11832
285 | 570 | -321.0449 | 0.11152
286 | 572 | -329.5898 | 0.10336
287 | 574 | -338.1348 | 0.095202
288 | 576 | -350.3418 | 0.087722
289 | 578 | -358.8867 | 0.080242
290 | 580 | -368.6523 | 0.072761
291 | 582 | -378.418 | 0.064601
292 | 584 | -388.1836 | 0.056441
293 | 586 | -396.7285 | 0.049641
294 | 588 | -406.4941 | 0.040801
295 | 590 | -417.4805 | 0.033321
296 | 592 | -424.8047 | 0.02516
297 | 594 | -437.0117 | 0.017
298 | 596 | -446.7773 | 0.0088402
299 | 598 | -456.543 | 0.00136
300 | 600 | -465.0879 | -0.0074801
301 | 602 | -476.0742 | -0.01496
302 | 604 | -483.3984 | -0.02448
303 | 606 | -495.6055 | -0.032641
304 | 608 | -504.1504 | -0.040801
305 | 610 | -515.1367 | -0.049641
306 | 612 | -523.6816 | -0.057801
307 | 614 | -534.668 | -0.065961
308 | 616 | -544.4336 | -0.074121
309 | 618 | -554.1992 | -0.084322
310 | 620 | -561.5234 | -0.093162
311 | 622 | -572.5098 | -0.10132
312 | 624 | -582.2754 | -0.10948
313 | 626 | -593.2617 | -0.119
314 | 628 | -601.8066 | -0.12852
315 | 630 | -611.5723 | -0.13804
316 | 632 | -621.3379 | -0.1462
317 | 634 | -629.8828 | -0.15572
318 | 636 | -640.8691 | -0.16524
319 | 638 | -649.4141 | -0.17476
320 | 640 | -659.1797 | -0.18292
321 | 642 | -670.166 | -0.19244
322 | 644 | -679.9316 | -0.20128
323 | 646 | -689.6973 | -0.21148
324 | 648 | -700.6836 | -0.22168
325 | 650 | -706.7871 | -0.23256
326 | 652 | -717.7734 | -0.2414
327 | 654 | -727.5391 | -0.25092
328 | 656 | -737.3047 | -0.26113
329 | 658 | -748.291 | -0.27065
330 | 660 | -758.0566 | -0.28085
331 | 662 | -766.6016 | -0.29105
332 | 664 | -777.5879 | -0.30125
333 | 666 | -784.9121 | -0.31213
334 | 668 | -795.8984 | -0.32233
335 | 670 | -803.2227 | -0.33185
336 | 672 | -815.4297 | -0.34273
337 | 674 | -823.9746 | -0.35361
338 | 676 | -834.9609 | -0.36449
339 | 678 | -844.7266 | -0.37469
340 | 680 | -853.2715 | -0.38557
341 | 682 | -863.0371 | -0.39713
342 | 684 | -874.0234 | -0.40733
343 | 686 | -882.5684 | -0.41889
344 | 688 | -894.7754 | -0.43113
345 | 690 | -902.0996 | -0.44133
346 | 692 | -913.0859 | -0.45289
347 | 694 | -921.6309 | -0.46377
348 | 696 | -920.4102 | -0.47193
349 | 698 | -931.3965 | -0.48281
350 | 700 | -941.1621 | -0.49369
351 | 702 | -950.9277 | -0.50525
352 | 704 | -960.6934 | -0.51545
353 | 706 | -971.6797 | -0.52769
354 | 708 | -981.4453 | -0.54061
355 | 710 | -991.2109 | -0.55285
356 | 712 | -998.5352 | -0.56577
357 | 714 | -1010.7422 | -0.57733
358 | 716 | -1019.2871 | -0.58957
359 | 718 | -1027.832 | -0.60249
360 | 720 | -1037.5977 | -0.61609
361 | 722 | -1048.584 | -0.62833
362 | 724 | -1057.1289 | -0.64125
363 | 726 | -1066.8945 | -0.65621
364 | 728 | -1076.6602 | -0.66913
365 | 730 | -1086.4258 | -0.68273
366 | 732 | -1094.9707 | -0.69837
367 | 734 | -1108.3984 | -0.71061
368 | 736 | -1115.7227 | -0.72557
369 | 738 | -1126.709 | -0.74053
370 | 740 | -1135.2539 | -0.75549
371 | 742 | -1146.2402 | -0.76977
372 | 744 | -1154.7852 | -0.7861
373 | 746 | -1163.3301 | -0.79902
374 | 748 | -1174.3164 | -0.81466
375 | 750 | -1184.082 | -0.83098
376 | 752 | -1192.627 | -0.84662
377 | 754 | -1184.082 | -0.85274
378 | 756 | -1174.3164 | -0.85478
379 | 758 | -1163.3301 | -0.85614
380 | 760 | -1156.0059 | -0.85614
381 | 762 | -1145.0195 | -0.85614
382 | 764 | -1135.2539 | -0.85682
383 | 766 | -1125.4883 | -0.8541
384 | 768 | -1116.9434 | -0.85274
385 | 770 | -1104.7363 | -0.85002
386 | 772 | -1096.1914 | -0.84798
387 | 774 | -1085.2051 | -0.84594
388 | 776 | -1076.6602 | -0.8439
389 | 778 | -1066.8945 | -0.84118
390 | 780 | -1058.3496 | -0.8371
391 | 782 | -1047.3633 | -0.83506
392 | 784 | -1038.8184 | -0.83166
393 | 786 | -1027.832 | -0.8303
394 | 788 | -1020.5078 | -0.8269
395 | 790 | -1008.3008 | -0.82418
396 | 792 | -1000.9766 | -0.82146
397 | 794 | -989.9902 | -0.81738
398 | 796 | -980.2246 | -0.81398
399 | 798 | -970.459 | -0.8099
400 | 800 | -960.6934 | -0.80718
401 | 802 | -950.9277 | -0.80378
402 | 804 | -941.1621 | -0.7997
403 | 806 | -933.8379 | -0.79698
404 | 808 | -922.8516 | -0.79358
405 | 810 | -922.8516 | -0.79358
406 | 812 | -913.0859 | -0.7895
407 | 814 | -903.3203 | -0.7861
408 | 816 | -893.5547 | -0.78406
409 | 818 | -883.7891 | -0.77998
410 | 820 | -871.582 | -0.77589
411 | 822 | -864.2578 | -0.77249
412 | 824 | -853.2715 | -0.76773
413 | 826 | -844.7266 | -0.76501
414 | 828 | -832.5195 | -0.76093
415 | 830 | -825.1953 | -0.75753
416 | 832 | -815.4297 | -0.75345
417 | 834 | -806.8848 | -0.75073
418 | 836 | -797.1191 | -0.74529
419 | 838 | -787.3535 | -0.74257
420 | 840 | -777.5879 | -0.73849
421 | 842 | -766.6016 | -0.73509
422 | 844 | -755.6152 | -0.73169
423 | 846 | -745.8496 | -0.72625
424 | 848 | -736.084 | -0.72217
425 | 850 | -727.5391 | -0.71945
426 | 852 | -717.7734 | -0.71537
427 | 854 | -710.4492 | -0.71129
428 | 856 | -699.4629 | -0.70721
429 | 858 | -689.6973 | -0.70313
430 | 860 | -678.7109 | -0.69837
431 | 862 | -668.9453 | -0.69565
432 | 864 | -659.1797 | -0.69021
433 | 866 | -650.6348 | -0.68681
434 | 868 | -639.6484 | -0.68341
435 | 870 | -632.3242 | -0.67729
436 | 872 | -620.1172 | -0.67321
437 | 874 | -611.5723 | -0.66913
438 | 876 | -603.0273 | -0.66641
439 | 878 | -593.2617 | -0.65961
440 | 880 | -582.2754 | -0.65689
441 | 882 | -571.2891 | -0.65213
442 | 884 | -563.9648 | -0.64805
443 | 886 | -554.1992 | -0.64397
444 | 888 | -543.2129 | -0.63921
445 | 890 | -533.4473 | -0.63513
446 | 892 | -524.9023 | -0.62969
447 | 894 | -515.1367 | -0.62561
448 | 896 | -504.1504 | -0.62153
449 | 898 | -495.6055 | -0.61677
450 | 900 | -485.8398 | -0.61133
451 | 902 | -477.2949 | -0.60725
452 | 904 | -467.5293 | -0.60181
453 | 906 | -456.543 | -0.59773
454 | 908 | -446.7773 | -0.59365
455 | 910 | -435.791 | -0.58821
456 | 912 | -427.2461 | -0.58345
457 | 914 | -418.7012 | -0.57937
458 | 916 | -407.7148 | -0.57393
459 | 918 | -397.9492 | -0.56985
460 | 920 | -389.4043 | -0.56509
461 | 922 | -379.6387 | -0.55965
462 | 924 | -368.6523 | -0.55557
463 | 926 | -358.8867 | -0.55013
464 | 928 | -349.1211 | -0.54469
465 | 930 | -341.7969 | -0.53993
466 | 932 | -330.8105 | -0.53517
467 | 934 | -322.2656 | -0.52973
468 | 936 | -310.0586 | -0.52429
469 | 938 | -301.5137 | -0.51953
470 | 940 | -291.748 | -0.51477
471 | 942 | -279.541 | -0.50865
472 | 944 | -273.4375 | -0.50389
473 | 946 | -261.2305 | -0.49913
474 | 948 | -252.6855 | -0.49369
475 | 950 | -241.6992 | -0.48893
476 | 952 | -231.9336 | -0.48281
477 | 954 | -222.168 | -0.47737
478 | 956 | -212.4023 | -0.47261
479 | 958 | -202.6367 | -0.46717
480 | 960 | -194.0918 | -0.46105
481 | 962 | -185.5469 | -0.45561
482 | 964 | -175.7812 | -0.45153
483 | 966 | -164.7949 | -0.44473
484 | 968 | -153.8086 | -0.43929
485 | 970 | -147.7051 | -0.43385
486 | 972 | -134.2773 | -0.42841
487 | 974 | -126.9531 | -0.42229
488 | 976 | -115.9668 | -0.41685
489 | 978 | -107.4219 | -0.41073
490 | 980 | -97.6562 | -0.40529
491 | 982 | -87.8906 | -0.39985
492 | 984 | -79.3457 | -0.39373
493 | 986 | -68.3594 | -0.38761
494 | 988 | -58.5938 | -0.38217
495 | 990 | -48.8281 | -0.37537
496 | 992 | -37.8418 | -0.36993
497 | 994 | -30.5176 | -0.36449
498 | 996 | -20.752 | -0.35837
499 | 998 | -10.9863 | -0.35293
500 | 1000 | 0 | -0.34545
501 | 1002 | -1.2207 | -0.34409
Center data before PMax, ±Pr and ±Vc Calc.
PMax (µC/cm2) | 0.8473
Pr (µC/cm2) | 0.33686
-Pr (µC/cm2) | -0.34409
Ec (kV/cm) | 54775.585
-Ec (kV/cm) | -92181.9759
CMax-Eff (nF) | 0.59622
Offset (µC/cm2) | 0.11764
Vert. (±Pr) Shift (µC/cm2) | -0.0036126
Horiz. Shift (±Ec) | -18703.1955
A (Loop Area - µC/cm2·Volts) | 5.1629
Hysteresis Version: 5.3.0 - Radiant Technologies, Inc., 1999 - 10/02/14