## Hysteresis Task
Hysteresis
Executed Version | 5.3.0
Vision Version | 5.3.1 (R)
Vision Compiled | 2014-09-10
Driver Version | 5.1.14
Windows Version | Windows 7
Processor Information | x86 (AMD or Intel) - 4 Processors
Tester Name | RT66B0914-297
Tester S/N | RT66B0914-297
Internal Amp Type | No Internal Amp
Internal Amp Serial | 0
Execution Count | 1
Excel Date | 6/20/2022 - 12:11:55
Configuration Date | 06/20/22 09:12:04 AM
Execution Date | 06/20/22 12:11:27 PM
Sample Info.
Sample Name | 13_30_2
Lot Name
Wafer Name
Die Row/Column | 0/0
Capacitor ID | 0
Area (cm2) | 0.85003
Thickness (µm) | 2013.333
Mux Adjust | Disabled
Amplifier | High Voltage (HVA)
HVI Channel/Port | 1/1
DRIVE Gain Factor | 1000
DRIVE Voltage Limit | 4000
Tester Info
Tester Name | RT66B0914-297
Tester Serial Number | RT66B0914-297
Return Signal Amp. Level [Index] | 0.0021 [3]
Hysteresis Info
Task Name | Hyst-73
Max. Volts | 1610.6664
Max. Field (kV/cm) | 8
Hysteresis Period (ms) | 1000
Preset Disabled
Profile | Standard Bipolar
Data | Valid Data
Point | Time (ms) | Field (kV/cm) | Measured Polarization (µC/cm2)
1 | 2 | 0 | -0.34205
2 | 4 | 8.5449 | -0.33933
3 | 6 | 29.2969 | -0.33321
4 | 8 | 39.0625 | -0.32981
5 | 10 | 47.6074 | -0.32709
6 | 12 | 67.1387 | -0.32029
7 | 14 | 76.9043 | -0.31689
8 | 16 | 87.8906 | -0.31349
9 | 18 | 104.9805 | -0.30601
10 | 20 | 115.9668 | -0.30193
11 | 22 | 125.7324 | -0.29717
12 | 24 | 144.043 | -0.28969
13 | 26 | 153.8086 | -0.28425
14 | 28 | 166.0156 | -0.28017
15 | 30 | 174.5605 | -0.27405
16 | 32 | 192.8711 | -0.26589
17 | 34 | 203.8574 | -0.25977
18 | 36 | 212.4023 | -0.25364
19 | 38 | 230.7129 | -0.24276
20 | 40 | 241.6992 | -0.238
21 | 42 | 251.4648 | -0.22984
22 | 44 | 270.9961 | -0.22032
23 | 46 | 280.7617 | -0.21284
24 | 48 | 290.5273 | -0.20604
25 | 50 | 308.8379 | -0.19516
26 | 52 | 319.8242 | -0.18836
27 | 54 | 329.5898 | -0.1802
28 | 56 | 347.9004 | -0.16796
29 | 58 | 357.666 | -0.1598
30 | 60 | 367.4316 | -0.15232
31 | 62 | 386.9629 | -0.14008
32 | 64 | 396.7285 | -0.13056
33 | 66 | 406.4941 | -0.12308
34 | 68 | 427.2461 | -0.11016
35 | 70 | 435.791 | -0.10132
36 | 72 | 445.5566 | -0.093162
37 | 74 | 466.3086 | -0.079562
38 | 76 | 476.0742 | -0.070041
39 | 78 | 484.6191 | -0.061201
40 | 80 | 494.3848 | -0.053041
41 | 82 | 512.6953 | -0.039441
42 | 84 | 522.4609 | -0.028561
43 | 86 | 533.4473 | -0.0204
44 | 88 | 554.1992 | -0.0054401
45 | 90 | 561.5234 | 0.0034001
46 | 92 | 571.2891 | 0.0136
47 | 94 | 592.041 | 0.027201
48 | 96 | 601.8066 | 0.038081
49 | 98 | 610.3516 | 0.047601
50 | 100 | 631.1035 | 0.063921
51 | 102 | 640.8691 | 0.074121
52 | 104 | 649.4141 | 0.084322
53 | 106 | 668.9453 | 0.099962
54 | 108 | 678.7109 | 0.11084
55 | 110 | 687.2559 | 0.12172
56 | 112 | 705.5664 | 0.13804
57 | 114 | 717.7734 | 0.14756
58 | 116 | 727.5391 | 0.1598
59 | 118 | 747.0703 | 0.17544
60 | 120 | 756.8359 | 0.187
61 | 122 | 767.8223 | 0.19788
62 | 124 | 776.3672 | 0.20944
63 | 126 | 795.8984 | 0.22508
64 | 128 | 804.4434 | 0.238
65 | 130 | 814.209 | 0.25024
66 | 132 | 834.9609 | 0.26657
67 | 134 | 843.5059 | 0.27813
68 | 136 | 852.0508 | 0.29105
69 | 138 | 874.0234 | 0.30805
70 | 140 | 882.5684 | 0.32165
71 | 142 | 893.5547 | 0.33525
72 | 144 | 911.8652 | 0.35225
73 | 146 | 921.6309 | 0.36653
74 | 148 | 930.1758 | 0.37877
75 | 150 | 950.9277 | 0.39577
76 | 152 | 959.4727 | 0.41073
77 | 154 | 969.2383 | 0.42433
78 | 156 | 988.7695 | 0.44337
79 | 158 | 1000.9766 | 0.45697
80 | 160 | 1009.5215 | 0.47125
81 | 162 | 1027.832 | 0.49029
82 | 164 | 1038.8184 | 0.50525
83 | 166 | 1048.584 | 0.51885
84 | 168 | 1066.8945 | 0.53993
85 | 170 | 1077.8809 | 0.55557
86 | 172 | 1087.6465 | 0.57121
87 | 174 | 1096.1914 | 0.58481
88 | 176 | 1114.502 | 0.60589
89 | 178 | 1126.709 | 0.62153
90 | 180 | 1134.0332 | 0.63717
91 | 182 | 1153.5645 | 0.65757
92 | 184 | 1163.3301 | 0.67593
93 | 186 | 1171.875 | 0.69157
94 | 188 | 1191.4062 | 0.71537
95 | 190 | 1203.6133 | 0.73169
96 | 192 | 1213.3789 | 0.74937
97 | 194 | 1232.9102 | 0.77045
98 | 196 | 1241.4551 | 0.79018
99 | 198 | 1250 | 0.80854
100 | 200 | 1269.5312 | 0.83302
101 | 202 | 1280.5176 | 0.85274
102 | 204 | 1289.0625 | 0.87178
103 | 206 | 1308.5938 | 0.89626
104 | 208 | 1319.5801 | 0.91734
105 | 210 | 1330.5664 | 0.93842
106 | 212 | 1347.6562 | 1.0377
107 | 214 | 1357.4219 | 1.0581
108 | 216 | 1368.4082 | 1.0758
109 | 218 | 1387.9395 | 1.0982
110 | 220 | 1397.7051 | 1.1193
111 | 222 | 1407.4707 | 1.139
112 | 224 | 1417.2363 | 1.1594
113 | 226 | 1435.5469 | 1.1859
114 | 228 | 1445.3125 | 1.2084
115 | 230 | 1455.0781 | 1.2322
116 | 232 | 1474.6094 | 1.2601
117 | 234 | 1484.375 | 1.2852
118 | 236 | 1494.1406 | 1.309
119 | 238 | 1514.8926 | 1.341
120 | 240 | 1523.4375 | 1.3682
121 | 242 | 1533.2031 | 1.394
122 | 244 | 1553.9551 | 1.428
123 | 246 | 1561.2793 | 1.4566
124 | 248 | 1571.0449 | 1.4845
125 | 250 | 1589.3555 | 1.5191
126 | 252 | 1599.1211 | 1.5511
127 | 254 | 1589.3555 | 1.5674
128 | 256 | 1572.2656 | 1.5736
129 | 258 | 1562.5 | 1.581
130 | 260 | 1553.9551 | 1.5858
131 | 262 | 1536.8652 | 1.5838
132 | 264 | 1525.8789 | 1.5851
133 | 266 | 1513.6719 | 1.5851
134 | 268 | 1494.1406 | 1.5824
135 | 270 | 1484.375 | 1.5817
136 | 272 | 1473.3887 | 1.5804
137 | 274 | 1453.8574 | 1.5749
138 | 276 | 1446.5332 | 1.5722
139 | 278 | 1435.5469 | 1.5708
140 | 280 | 1418.457 | 1.5647
141 | 282 | 1406.25 | 1.562
142 | 284 | 1398.9258 | 1.5593
143 | 286 | 1386.7188 | 1.5552
144 | 288 | 1368.4082 | 1.5497
145 | 290 | 1357.4219 | 1.5477
146 | 292 | 1348.877 | 1.5443
147 | 294 | 1329.3457 | 1.5368
148 | 296 | 1319.5801 | 1.5334
149 | 298 | 1309.8145 | 1.53
150 | 300 | 1291.5039 | 1.5225
151 | 302 | 1280.5176 | 1.5198
152 | 304 | 1269.5312 | 1.5157
153 | 306 | 1251.2207 | 1.5083
154 | 308 | 1242.6758 | 1.5049
155 | 310 | 1232.9102 | 1.5008
156 | 312 | 1214.5996 | 1.494
157 | 314 | 1203.6133 | 1.4899
158 | 316 | 1193.8477 | 1.4872
159 | 318 | 1174.3164 | 1.4777
160 | 320 | 1163.3301 | 1.4743
161 | 322 | 1152.3438 | 1.4702
162 | 324 | 1134.0332 | 1.4627
163 | 326 | 1125.4883 | 1.4586
164 | 328 | 1115.7227 | 1.4545
165 | 330 | 1098.6328 | 1.4471
166 | 332 | 1085.2051 | 1.4423
167 | 334 | 1076.6602 | 1.4382
168 | 336 | 1066.8945 | 1.4341
169 | 338 | 1049.8047 | 1.4267
170 | 340 | 1037.5977 | 1.4219
171 | 342 | 1029.0527 | 1.4171
172 | 344 | 1008.3008 | 1.409
173 | 346 | 999.7559 | 1.4042
174 | 348 | 989.9902 | 1.3995
175 | 350 | 970.459 | 1.3913
176 | 352 | 959.4727 | 1.3865
177 | 354 | 950.9277 | 1.3811
178 | 356 | 931.3965 | 1.3736
179 | 358 | 921.6309 | 1.3675
180 | 360 | 913.0859 | 1.3641
181 | 362 | 895.9961 | 1.3553
182 | 364 | 883.7891 | 1.3498
183 | 366 | 872.8027 | 1.3457
184 | 368 | 854.4922 | 1.3376
185 | 370 | 844.7266 | 1.3301
186 | 372 | 833.7402 | 1.3267
187 | 374 | 814.209 | 1.3165
188 | 376 | 805.6641 | 1.3117
189 | 378 | 795.8984 | 1.3063
190 | 380 | 776.3672 | 1.2961
191 | 382 | 766.6016 | 1.292
192 | 384 | 759.2773 | 1.2866
193 | 386 | 747.0703 | 1.2811
194 | 388 | 728.7598 | 1.273
195 | 390 | 717.7734 | 1.2662
196 | 392 | 708.0078 | 1.2614
197 | 394 | 687.2559 | 1.2519
198 | 396 | 681.1523 | 1.2465
199 | 398 | 667.7246 | 1.2397
200 | 400 | 650.6348 | 1.2301
201 | 402 | 640.8691 | 1.2254
202 | 404 | 631.1035 | 1.2193
203 | 406 | 610.3516 | 1.2091
204 | 408 | 600.5859 | 1.2016
205 | 410 | 590.8203 | 1.1968
206 | 412 | 572.5098 | 1.1866
207 | 414 | 562.7441 | 1.1798
208 | 416 | 552.9785 | 1.1744
209 | 418 | 532.2266 | 1.1628
210 | 420 | 523.6816 | 1.1581
211 | 422 | 512.6953 | 1.1506
212 | 424 | 494.3848 | 1.1404
213 | 426 | 483.3984 | 1.1349
214 | 428 | 477.2949 | 1.1281
215 | 430 | 467.5293 | 1.1227
216 | 432 | 447.998 | 1.1111
217 | 434 | 435.791 | 1.1043
218 | 436 | 426.0254 | 1.0975
219 | 438 | 406.4941 | 1.0873
220 | 440 | 395.5078 | 1.0799
221 | 442 | 388.1836 | 1.0724
222 | 444 | 368.6523 | 1.0615
223 | 446 | 358.8867 | 1.0554
224 | 448 | 349.1211 | 1.0472
225 | 450 | 329.5898 | 1.0357
226 | 452 | 319.8242 | 1.0282
227 | 454 | 311.2793 | 1.0221
228 | 456 | 291.748 | 1.0105
229 | 458 | 283.2031 | 1.0017
230 | 460 | 270.9961 | 0.99486
231 | 462 | 253.9062 | 0.9833
232 | 464 | 241.6992 | 0.97378
233 | 466 | 233.1543 | 0.96766
234 | 468 | 212.4023 | 0.9561
235 | 470 | 203.8574 | 0.94794
236 | 472 | 192.8711 | 0.93978
237 | 474 | 173.3398 | 0.92618
238 | 476 | 163.5742 | 0.9187
239 | 478 | 156.25 | 0.91054
240 | 480 | 145.2637 | 0.90306
241 | 482 | 125.7324 | 0.89014
242 | 484 | 115.9668 | 0.88198
243 | 486 | 106.2012 | 0.87382
244 | 488 | 87.8906 | 0.8609
245 | 490 | 76.9043 | 0.85206
246 | 492 | 65.918 | 0.84322
247 | 494 | 46.3867 | 0.83098
248 | 496 | 39.0625 | 0.82146
249 | 498 | 29.2969 | 0.81126
250 | 500 | 8.5449 | 0.79902
251 | 502 | 0 | 0.7895
252 | 504 | -8.5449 | 0.7793
253 | 506 | -19.5312 | 0.77045
254 | 508 | -29.2969 | 0.76161
255 | 510 | -48.8281 | 0.74937
256 | 512 | -58.5938 | 0.73917
257 | 514 | -69.5801 | 0.73101
258 | 516 | -86.6699 | 0.71673
259 | 518 | -97.6562 | 0.70517
260 | 520 | -107.4219 | 0.69633
261 | 522 | -128.1738 | 0.68205
262 | 524 | -135.498 | 0.67185
263 | 526 | -146.4844 | 0.66097
264 | 528 | -164.7949 | 0.64737
265 | 530 | -174.5605 | 0.63649
266 | 532 | -183.1055 | 0.62561
267 | 534 | -205.0781 | 0.61133
268 | 536 | -212.4023 | 0.59977
269 | 538 | -224.6094 | 0.58957
270 | 540 | -242.9199 | 0.57325
271 | 542 | -251.4648 | 0.56169
272 | 544 | -261.2305 | 0.55149
273 | 546 | -280.7617 | 0.53653
274 | 548 | -291.748 | 0.52497
275 | 550 | -300.293 | 0.51273
276 | 552 | -311.2793 | 0.50185
277 | 554 | -329.5898 | 0.48553
278 | 556 | -339.3555 | 0.47397
279 | 558 | -347.9004 | 0.46241
280 | 560 | -368.6523 | 0.44677
281 | 562 | -377.1973 | 0.43317
282 | 564 | -386.9629 | 0.42229
283 | 566 | -406.4941 | 0.40597
284 | 568 | -418.7012 | 0.39305
285 | 570 | -427.2461 | 0.38081
286 | 572 | -446.7773 | 0.36313
287 | 574 | -456.543 | 0.35021
288 | 576 | -466.3086 | 0.33865
289 | 578 | -483.3984 | 0.32029
290 | 580 | -494.3848 | 0.30601
291 | 582 | -504.1504 | 0.29445
292 | 584 | -524.9023 | 0.27609
293 | 586 | -533.4473 | 0.26317
294 | 588 | -544.4336 | 0.24956
295 | 590 | -563.9648 | 0.2312
296 | 592 | -572.5098 | 0.2176
297 | 594 | -582.2754 | 0.204
298 | 596 | -603.0273 | 0.18428
299 | 598 | -611.5723 | 0.17
300 | 600 | -620.1172 | 0.15708
301 | 602 | -629.8828 | 0.1428
302 | 604 | -649.4141 | 0.12308
303 | 606 | -659.1797 | 0.1088
304 | 608 | -668.9453 | 0.094522
305 | 610 | -689.6973 | 0.074801
306 | 612 | -699.4629 | 0.059161
307 | 614 | -709.2285 | 0.044881
308 | 616 | -727.5391 | 0.02584
309 | 618 | -736.084 | 0.0095202
310 | 620 | -747.0703 | -0.0054401
311 | 622 | -766.6016 | -0.02584
312 | 624 | -776.3672 | -0.042161
313 | 626 | -784.9121 | -0.057801
314 | 628 | -805.6641 | -0.077521
315 | 630 | -815.4297 | -0.093842
316 | 632 | -825.1953 | -0.11084
317 | 634 | -843.5059 | -0.13192
318 | 636 | -855.7129 | -0.14892
319 | 638 | -863.0371 | -0.16592
320 | 640 | -883.7891 | -0.18768
321 | 642 | -893.5547 | -0.20332
322 | 644 | -903.3203 | -0.221
323 | 646 | -920.4102 | -0.24276
324 | 648 | -932.6172 | -0.26045
325 | 650 | -942.3828 | -0.27813
326 | 652 | -952.1484 | -0.29445
327 | 654 | -970.459 | -0.31689
328 | 656 | -980.2246 | -0.33457
329 | 658 | -989.9902 | -0.35225
330 | 660 | -1008.3008 | -0.37537
331 | 662 | -1018.0664 | -0.39441
332 | 664 | -1030.2734 | -0.41209
333 | 666 | -1047.3633 | -0.43589
334 | 668 | -1057.1289 | -0.45561
335 | 670 | -1066.8945 | -0.47397
336 | 672 | -1088.8672 | -0.49845
337 | 674 | -1094.9707 | -0.51817
338 | 676 | -1107.1777 | -0.53721
339 | 678 | -1125.4883 | -0.56169
340 | 680 | -1134.0332 | -0.58209
341 | 682 | -1143.7988 | -0.60249
342 | 684 | -1165.7715 | -0.62833
343 | 686 | -1171.875 | -0.64805
344 | 688 | -1184.082 | -0.66845
345 | 690 | -1203.6133 | -0.69497
346 | 692 | -1213.3789 | -0.71537
347 | 694 | -1223.1445 | -0.73713
348 | 696 | -1232.9102 | -0.75889
349 | 698 | -1252.4414 | -0.7861
350 | 700 | -1260.9863 | -0.80854
351 | 702 | -1271.9727 | -0.82894
352 | 704 | -1290.2832 | -0.8575
353 | 706 | -1301.2695 | -0.88062
354 | 708 | -1308.5938 | -0.90374
355 | 710 | -1329.3457 | -0.93162
356 | 712 | -1337.8906 | -0.95678
357 | 714 | -1350.0977 | -0.98058
358 | 716 | -1368.4082 | -1.0098
359 | 718 | -1379.3945 | -1.0357
360 | 720 | -1387.9395 | -1.0601
361 | 722 | -1408.6914 | -1.0914
362 | 724 | -1416.0156 | -1.1166
363 | 726 | -1427.002 | -1.1438
364 | 728 | -1445.3125 | -1.1757
365 | 730 | -1456.2988 | -1.2043
366 | 732 | -1463.623 | -1.2301
367 | 734 | -1485.5957 | -1.2635
368 | 736 | -1494.1406 | -1.2927
369 | 738 | -1505.127 | -1.3206
370 | 740 | -1525.8789 | -1.3566
371 | 742 | -1535.6445 | -1.3859
372 | 744 | -1542.9688 | -1.4158
373 | 746 | -1553.9551 | -1.4443
374 | 748 | -1571.0449 | -1.4811
375 | 750 | -1580.8105 | -1.5123
376 | 752 | -1590.5762 | -1.5443
377 | 754 | -1583.252 | -1.5606
378 | 756 | -1571.0449 | -1.5708
379 | 758 | -1552.7344 | -1.5756
380 | 760 | -1544.1895 | -1.5797
381 | 762 | -1533.2031 | -1.5838
382 | 764 | -1524.6582 | -1.5858
383 | 766 | -1505.127 | -1.5831
384 | 768 | -1494.1406 | -1.5831
385 | 770 | -1484.375 | -1.5824
386 | 772 | -1466.0645 | -1.5783
387 | 774 | -1457.5195 | -1.577
388 | 776 | -1445.3125 | -1.5749
389 | 778 | -1424.5605 | -1.5702
390 | 780 | -1416.0156 | -1.5674
391 | 782 | -1406.25 | -1.5654
392 | 784 | -1389.1602 | -1.5586
393 | 786 | -1379.3945 | -1.5559
394 | 788 | -1368.4082 | -1.5518
395 | 790 | -1348.877 | -1.547
396 | 792 | -1340.332 | -1.5429
397 | 794 | -1329.3457 | -1.5402
398 | 796 | -1311.0352 | -1.5327
399 | 798 | -1300.0488 | -1.5307
400 | 800 | -1290.2832 | -1.5259
401 | 802 | -1268.3105 | -1.5198
402 | 804 | -1263.4277 | -1.5157
403 | 806 | -1252.4414 | -1.513
404 | 808 | -1234.1309 | -1.5042
405 | 810 | -1223.1445 | -1.5008
406 | 812 | -1213.3789 | -1.496
407 | 814 | -1203.6133 | -1.4933
408 | 816 | -1184.082 | -1.4851
409 | 818 | -1174.3164 | -1.4811
410 | 820 | -1164.5508 | -1.4777
411 | 822 | -1145.0195 | -1.4702
412 | 824 | -1134.0332 | -1.4654
413 | 826 | -1127.9297 | -1.4613
414 | 828 | -1104.7363 | -1.4539
415 | 830 | -1096.1914 | -1.4498
416 | 832 | -1086.4258 | -1.4457
417 | 834 | -1068.1152 | -1.4369
418 | 836 | -1057.1289 | -1.4335
419 | 838 | -1049.8047 | -1.4287
420 | 840 | -1029.0527 | -1.4212
421 | 842 | -1019.2871 | -1.4171
422 | 844 | -1009.5215 | -1.4117
423 | 846 | -991.2109 | -1.4035
424 | 848 | -979.0039 | -1.3988
425 | 850 | -969.2383 | -1.3954
426 | 852 | -950.9277 | -1.3859
427 | 854 | -942.3828 | -1.3818
428 | 856 | -931.3965 | -1.3763
429 | 858 | -924.0723 | -1.3716
430 | 860 | -903.3203 | -1.3634
431 | 862 | -893.5547 | -1.3587
432 | 864 | -883.7891 | -1.3532
433 | 866 | -864.2578 | -1.3444
434 | 868 | -853.2715 | -1.3396
435 | 870 | -843.5059 | -1.3342
436 | 872 | -823.9746 | -1.3253
437 | 874 | -814.209 | -1.3199
438 | 876 | -806.8848 | -1.3145
439 | 878 | -787.3535 | -1.3056
440 | 880 | -778.8086 | -1.3009
441 | 882 | -767.8223 | -1.2954
442 | 884 | -747.0703 | -1.2866
443 | 886 | -737.3047 | -1.2805
444 | 888 | -728.7598 | -1.2743
445 | 890 | -709.2285 | -1.2655
446 | 892 | -697.0215 | -1.2601
447 | 894 | -688.4766 | -1.2546
448 | 896 | -671.3867 | -1.2444
449 | 898 | -661.6211 | -1.2383
450 | 900 | -649.4141 | -1.2342
451 | 902 | -632.3242 | -1.2233
452 | 904 | -621.3379 | -1.2172
453 | 906 | -610.3516 | -1.2111
454 | 908 | -603.0273 | -1.2057
455 | 910 | -583.4961 | -1.1961
456 | 912 | -572.5098 | -1.19
457 | 914 | -561.5234 | -1.1832
458 | 916 | -544.4336 | -1.173
459 | 918 | -533.4473 | -1.1669
460 | 920 | -523.6816 | -1.1608
461 | 922 | -504.1504 | -1.1499
462 | 924 | -495.6055 | -1.1424
463 | 926 | -484.6191 | -1.1377
464 | 928 | -466.3086 | -1.1275
465 | 930 | -457.7637 | -1.12
466 | 932 | -447.998 | -1.1145
467 | 934 | -426.0254 | -1.1023
468 | 936 | -416.2598 | -1.0962
469 | 938 | -407.7148 | -1.0894
470 | 940 | -385.7422 | -1.0771
471 | 942 | -378.418 | -1.0703
472 | 944 | -368.6523 | -1.0642
473 | 946 | -349.1211 | -1.052
474 | 948 | -340.5762 | -1.0465
475 | 950 | -329.5898 | -1.0377
476 | 952 | -311.2793 | -1.0268
477 | 954 | -300.293 | -1.02
478 | 956 | -290.5273 | -1.0119
479 | 958 | -280.7617 | -1.0051
480 | 960 | -260.0098 | -0.99282
481 | 962 | -252.6855 | -0.98534
482 | 964 | -245.3613 | -0.97854
483 | 966 | -223.3887 | -0.96562
484 | 968 | -214.8438 | -0.95746
485 | 970 | -206.2988 | -0.95134
486 | 972 | -185.5469 | -0.93842
487 | 974 | -173.3398 | -0.92958
488 | 976 | -166.0156 | -0.92142
489 | 978 | -145.2637 | -0.90986
490 | 980 | -135.498 | -0.90034
491 | 982 | -126.9531 | -0.89422
492 | 984 | -107.4219 | -0.87994
493 | 986 | -97.6562 | -0.87178
494 | 988 | -87.8906 | -0.8643
495 | 990 | -68.3594 | -0.84934
496 | 992 | -58.5938 | -0.84118
497 | 994 | -48.8281 | -0.83234
498 | 996 | -30.5176 | -0.81942
499 | 998 | -20.752 | -0.8099
500 | 1000 | -10.9863 | -0.80106
501 | 1002 | -1.2207 | -0.79222
Center data before PMax, ±Pr and ±Vc Calc.
PMax (µC/cm2) | 1.5511
Pr (µC/cm2) | 0.7895
-Pr (µC/cm2) | -0.79222
Ec (kV/cm) | 112486.2093
-Ec (kV/cm) | -149605.7991
CMax-Eff (nF) | 0.8186
Offset (µC/cm2) | 0.34205
Vert. (±Pr) Shift (µC/cm2) | -0.00136
Horiz. Shift (±Ec) | -18559.7949
A (Loop Area - µC/cm2·Volts) | 16.1974
Hysteresis Version: 5.3.0 - Radiant Technologies, Inc., 1999 - 10/02/14