## Hysteresis Task
Hysteresis
Executed Version | 5.3.0
Vision Version | 5.3.1 (R)
Vision Compiled | 2014-09-10
Driver Version | 5.1.14
Windows Version | Windows 7
Processor Information | x86 (AMD or Intel) - 4 Processors
Tester Name | RT66B0914-297
Tester S/N | RT66B0914-297
Internal Amp Type | No Internal Amp
Internal Amp Serial | 0
Execution Count | 1
Excel Date | 6/23/2022 - 9:6:5
Configuration Date | 06/23/22 08:56:55 AM
Execution Date | 06/23/22 09:03:27 AM
Sample Info.
Sample Name | 13_30_2
Lot Name
Wafer Name
Die Row/Column | 0/0
Capacitor ID | 0
Area (cm2) | 0.86206
Thickness (µm) | 2006.67
Mux Adjust | Disabled
Amplifier | High Voltage (HVA)
HVI Channel/Port | 1/1
DRIVE Gain Factor | 1000
DRIVE Voltage Limit | 4000
Tester Info
Tester Name | RT66B0914-297
Tester Serial Number | RT66B0914-297
Return Signal Amp. Level [Index] | 0.021 [2]
Hysteresis Info
Task Name | Hyst-128
Max. Volts | 240.8004
Max. Field (kV/cm) | 1.2
Hysteresis Period (ms) | 1000
Preset Disabled
Profile | Standard Bipolar
Data | Valid Data
Point | Time (ms) | Field (kV/cm) | Measured Polarization (µC/cm2)
1 | 5.15 | 1.2207 | -0.0055989
2 | 10.3 | 7.3242 | -0.0023133
3 | 15.45 | 10.9863 | -0.0021122
4 | 20.6 | 18.3105 | 0.00077111
5 | 25.75 | 18.3105 | 0.000637
6 | 30.9 | 30.5176 | 0.0039896
7 | 36.05 | 26.8555 | 0.0041908
8 | 41.2 | 39.0625 | 0.0072082
9 | 46.35 | 37.8418 | 0.0070741
10 | 51.5 | 46.3867 | 0.010628
11 | 56.65 | 47.6074 | 0.010762
12 | 61.8 | 57.373 | 0.013913
13 | 66.95 | 58.5938 | 0.014048
14 | 72.1 | 67.1387 | 0.017601
15 | 77.25 | 67.1387 | 0.017735
16 | 82.4 | 78.125 | 0.020954
17 | 87.55 | 76.9043 | 0.021021
18 | 92.7 | 86.6699 | 0.024709
19 | 97.85 | 86.6699 | 0.025178
20 | 103 | 96.4355 | 0.028196
21 | 108.15 | 98.877 | 0.028464
22 | 113.3 | 106.2012 | 0.032286
23 | 118.45 | 107.4219 | 0.03242
24 | 123.6 | 115.9668 | 0.035706
25 | 128.75 | 114.7461 | 0.036041
26 | 133.9 | 125.7324 | 0.039729
27 | 139.05 | 125.7324 | 0.040064
28 | 144.2 | 137.9395 | 0.04335
29 | 149.35 | 135.498 | 0.043685
30 | 154.5 | 146.4844 | 0.047574
31 | 159.65 | 147.7051 | 0.047641
32 | 164.8 | 153.8086 | 0.051061
33 | 169.95 | 155.0293 | 0.051597
34 | 175.1 | 166.0156 | 0.055486
35 | 180.25 | 164.7949 | 0.055553
36 | 185.4 | 173.3398 | 0.059107
37 | 190.55 | 173.3398 | 0.059643
38 | 195.7 | 184.3262 | 0.063532
39 | 200.85 | 194.0918 | 0.067354
40 | 206 | 192.8711 | 0.067421
41 | 211.15 | 203.8574 | 0.071512
42 | 216.3 | 201.416 | 0.072115
43 | 221.45 | 212.4023 | 0.075736
44 | 226.6 | 213.623 | 0.076004
45 | 231.75 | 222.168 | 0.07996
46 | 236.9 | 222.168 | 0.080631
47 | 242.05 | 231.9336 | 0.084319
48 | 247.2 | 231.9336 | 0.084587
49 | 252.35 | 240.4785 | 0.088811
50 | 257.5 | 231.9336 | 0.085928
51 | 262.65 | 231.9336 | 0.085995
52 | 267.8 | 223.3887 | 0.082776
53 | 272.95 | 223.3887 | 0.083246
54 | 278.1 | 214.8438 | 0.080228
55 | 283.25 | 213.623 | 0.07996
56 | 288.4 | 203.8574 | 0.076809
57 | 293.55 | 205.0781 | 0.077077
58 | 298.7 | 194.0918 | 0.073993
59 | 303.85 | 195.3125 | 0.073657
60 | 309 | 183.1055 | 0.070573
61 | 314.15 | 174.5605 | 0.067623
62 | 319.3 | 175.7812 | 0.067488
63 | 324.45 | 164.7949 | 0.064136
64 | 329.6 | 166.0156 | 0.064002
65 | 334.75 | 155.0293 | 0.061118
66 | 339.9 | 152.5879 | 0.060917
67 | 345.05 | 144.043 | 0.057296
68 | 350.2 | 142.8223 | 0.057364
69 | 355.35 | 135.498 | 0.054413
70 | 360.5 | 135.498 | 0.054078
71 | 365.65 | 124.5117 | 0.050591
72 | 370.8 | 125.7324 | 0.050725
73 | 375.95 | 114.7461 | 0.047708
74 | 381.1 | 117.1875 | 0.047373
75 | 386.25 | 106.2012 | 0.043953
76 | 391.4 | 106.2012 | 0.044087
77 | 396.55 | 96.4355 | 0.040936
78 | 401.7 | 95.2148 | 0.040533
79 | 406.85 | 87.8906 | 0.036912
80 | 412 | 86.6699 | 0.037047
81 | 417.15 | 78.125 | 0.033895
82 | 422.3 | 76.9043 | 0.033493
83 | 427.45 | 68.3594 | 0.029939
84 | 432.6 | 68.3594 | 0.030073
85 | 437.75 | 58.5938 | 0.02672
86 | 442.9 | 59.8145 | 0.026452
87 | 448.05 | 47.6074 | 0.022966
88 | 453.2 | 48.8281 | 0.0231
89 | 458.35 | 36.6211 | 0.019747
90 | 463.5 | 37.8418 | 0.019412
91 | 468.65 | 28.0762 | 0.015858
92 | 473.8 | 26.8555 | 0.015925
93 | 478.95 | 19.5312 | 0.012639
94 | 484.1 | 18.3105 | 0.01217
95 | 489.25 | 7.3242 | 0.0086833
96 | 494.4 | 9.7656 | 0.0087504
97 | 499.55 | -1.2207 | 0.0053307
98 | 504.7 | 0 | 0.0047943
99 | 509.85 | -10.9863 | 0.0014416
100 | 515 | -9.7656 | 0.0013075
101 | 520.15 | -19.5312 | -0.0020451
102 | 525.3 | -18.3105 | -0.0025815
103 | 530.45 | -28.0762 | -0.0058001
104 | 535.6 | -28.0762 | -0.0058001
105 | 540.75 | -37.8418 | -0.0092868
106 | 545.9 | -37.8418 | -0.0098903
107 | 551.05 | -47.6074 | -0.013176
108 | 556.2 | -46.3867 | -0.013176
109 | 561.35 | -57.373 | -0.01673
110 | 566.5 | -57.373 | -0.017199
111 | 571.65 | -68.3594 | -0.020485
112 | 576.8 | -68.3594 | -0.020418
113 | 581.95 | -79.3457 | -0.02424
114 | 587.1 | -76.9043 | -0.024709
115 | 592.25 | -87.8906 | -0.027994
116 | 597.4 | -85.4492 | -0.027994
117 | 602.55 | -96.4355 | -0.031682
118 | 607.7 | -96.4355 | -0.032286
119 | 612.85 | -106.2012 | -0.035571
120 | 618 | -106.2012 | -0.035638
121 | 623.15 | -114.7461 | -0.039528
122 | 628.3 | -117.1875 | -0.03993
123 | 633.45 | -126.9531 | -0.043215
124 | 638.6 | -126.9531 | -0.043484
125 | 643.75 | -135.498 | -0.047239
126 | 648.9 | -136.7188 | -0.047574
127 | 654.05 | -145.2637 | -0.050994
128 | 659.2 | -146.4844 | -0.051329
129 | 664.35 | -156.25 | -0.055218
130 | 669.5 | -156.25 | -0.055486
131 | 674.65 | -164.7949 | -0.058906
132 | 679.8 | -163.5742 | -0.059442
133 | 684.95 | -175.7812 | -0.063197
134 | 690.1 | -183.1055 | -0.066952
135 | 695.25 | -185.5469 | -0.067086
136 | 700.4 | -192.8711 | -0.071042
137 | 705.55 | -195.3125 | -0.071646
138 | 710.7 | -203.8574 | -0.075334
139 | 715.85 | -203.8574 | -0.075401
140 | 721 | -213.623 | -0.079357
141 | 726.15 | -214.8438 | -0.080027
142 | 731.3 | -223.3887 | -0.083648
143 | 736.45 | -224.6094 | -0.083849
144 | 741.6 | -234.375 | -0.087805
145 | 746.75 | -234.375 | -0.088543
146 | 751.9 | -233.1543 | -0.088811
147 | 757.05 | -222.168 | -0.085526
148 | 762.2 | -223.3887 | -0.085861
149 | 767.35 | -212.4023 | -0.083112
150 | 772.5 | -213.623 | -0.082911
151 | 777.65 | -202.6367 | -0.079692
152 | 782.8 | -205.0781 | -0.079893
153 | 787.95 | -194.0918 | -0.07701
154 | 793.1 | -195.3125 | -0.076742
155 | 798.25 | -183.1055 | -0.073389
156 | 803.4 | -185.5469 | -0.073724
157 | 808.55 | -174.5605 | -0.07064
158 | 813.7 | -164.7949 | -0.06722
159 | 818.85 | -164.7949 | -0.066952
160 | 824 | -156.25 | -0.063935
161 | 829.15 | -156.25 | -0.064069
162 | 834.3 | -145.2637 | -0.060515
163 | 839.45 | -146.4844 | -0.060314
164 | 844.6 | -136.7188 | -0.057431
165 | 849.75 | -136.7188 | -0.057364
166 | 854.9 | -125.7324 | -0.053877
167 | 860.05 | -126.9531 | -0.05381
168 | 865.2 | -114.7461 | -0.050792
169 | 870.35 | -118.4082 | -0.050658
170 | 875.5 | -104.9805 | -0.047172
171 | 880.65 | -107.4219 | -0.04697
172 | 885.8 | -96.4355 | -0.043886
173 | 890.95 | -98.877 | -0.043953
174 | 896.1 | -87.8906 | -0.040198
175 | 901.25 | -87.8906 | -0.040332
176 | 906.4 | -78.125 | -0.037047
177 | 911.55 | -79.3457 | -0.036912
178 | 916.7 | -68.3594 | -0.033292
179 | 921.85 | -68.3594 | -0.033359
180 | 927 | -59.8145 | -0.030341
181 | 932.15 | -58.5938 | -0.029872
182 | 937.3 | -47.6074 | -0.026452
183 | 942.45 | -48.8281 | -0.026385
184 | 947.6 | -37.8418 | -0.023301
185 | 952.75 | -40.2832 | -0.022898
186 | 957.9 | -29.2969 | -0.019345
187 | 963.05 | -29.2969 | -0.019345
188 | 968.2 | -18.3105 | -0.016193
189 | 973.35 | -18.3105 | -0.015858
190 | 978.5 | -10.9863 | -0.012237
191 | 983.65 | -9.7656 | -0.012304
192 | 988.8 | -1.2207 | -0.0089515
193 | 993.95 | -1.2207 | -0.0085492
Center data before PMax, ±Pr and ±Vc Calc.
PMax (µC/cm2) | 0.088811
Pr (µC/cm2) | 0.0057107
-Pr (µC/cm2) | -0.0085492
Ec (kV/cm) | 3281.2555
-Ec (kV/cm) | -2723.8978
CMax-Eff (nF) | 0.31794
Offset (µC/cm2) | 0.0054648
Vert. (±Pr) Shift (µC/cm2) | -0.0014193
Horiz. Shift (±Ec) | 278.6788
A (Loop Area - µC/cm2·Volts) | 0.022672
Hysteresis Version: 5.3.0 - Radiant Technologies, Inc., 1999 - 10/02/14