## Hysteresis Task
Hysteresis
Executed Version | 5.3.0
Vision Version | 5.3.1 (R)
Vision Compiled | 2014-09-10
Driver Version | 5.1.14
Windows Version | Windows 7
Processor Information | x86 (AMD or Intel) - 4 Processors
Tester Name | RT66B0914-297
Tester S/N | RT66B0914-297
Internal Amp Type | No Internal Amp
Internal Amp Serial | 0
Execution Count | 1
Excel Date | 6/23/2022 - 9:8:51
Configuration Date | 06/23/22 08:56:55 AM
Execution Date | 06/23/22 09:06:13 AM
Sample Info.
Sample Name | 13_30_2
Lot Name
Wafer Name
Die Row/Column | 0/0
Capacitor ID | 0
Area (cm2) | 0.86206
Thickness (µm) | 2006.67
Mux Adjust | Disabled
Amplifier | High Voltage (HVA)
HVI Channel/Port | 1/1
DRIVE Gain Factor | 1000
DRIVE Voltage Limit | 4000
Tester Info
Tester Name | RT66B0914-297
Tester Serial Number | RT66B0914-297
Return Signal Amp. Level [Index] | 0.021 [2]
Hysteresis Info
Task Name | Hyst-128
Max. Volts | 321.0672
Max. Field (kV/cm) | 1.6
Hysteresis Period (ms) | 1000
Preset Disabled
Profile | Standard Bipolar
Data | Valid Data
Point | Time (ms) | Field (kV/cm) | Measured Polarization (µC/cm2)
1 | 3.85 | 0 | -0.0087839
2 | 7.7 | 8.5449 | -0.0058336
3 | 11.55 | 8.5449 | -0.0056324
4 | 15.4 | 18.3105 | -0.0027492
5 | 19.25 | 15.8691 | -0.0026151
6 | 23.1 | 28.0762 | 0.00040232
7 | 26.95 | 30.5176 | 0.00053642
8 | 30.8 | 39.0625 | 0.0038891
9 | 34.65 | 37.8418 | 0.0038891
10 | 38.5 | 47.6074 | 0.0071746
11 | 42.35 | 47.6074 | 0.0072417
12 | 46.2 | 57.373 | 0.010728
13 | 50.05 | 57.373 | 0.010795
14 | 53.9 | 67.1387 | 0.014148
15 | 57.75 | 65.918 | 0.014349
16 | 61.6 | 76.9043 | 0.017836
17 | 65.45 | 78.125 | 0.018037
18 | 69.3 | 86.6699 | 0.021457
19 | 73.15 | 87.8906 | 0.021792
20 | 77 | 97.6562 | 0.025212
21 | 80.85 | 97.6562 | 0.02548
22 | 84.7 | 104.9805 | 0.029034
23 | 88.55 | 107.4219 | 0.029302
24 | 92.4 | 115.9668 | 0.03299
25 | 96.25 | 115.9668 | 0.033392
26 | 100.1 | 126.9531 | 0.036879
27 | 103.95 | 126.9531 | 0.037214
28 | 107.8 | 134.2773 | 0.040902
29 | 111.65 | 134.2773 | 0.041237
30 | 115.5 | 147.7051 | 0.044858
31 | 119.35 | 145.2637 | 0.045193
32 | 123.2 | 155.0293 | 0.048948
33 | 127.05 | 155.0293 | 0.049217
34 | 130.9 | 163.5742 | 0.053106
35 | 134.75 | 163.5742 | 0.053575
36 | 138.6 | 174.5605 | 0.057263
37 | 142.45 | 173.3398 | 0.057665
38 | 146.3 | 184.3262 | 0.061353
39 | 150.15 | 184.3262 | 0.061823
40 | 154 | 194.0918 | 0.065645
41 | 157.85 | 192.8711 | 0.066181
42 | 161.7 | 203.8574 | 0.069936
43 | 165.55 | 202.6367 | 0.070338
44 | 169.4 | 212.4023 | 0.07416
45 | 173.25 | 213.623 | 0.074764
46 | 177.1 | 223.3887 | 0.078385
47 | 180.95 | 224.6094 | 0.078988
48 | 184.8 | 231.9336 | 0.082944
49 | 188.65 | 234.375 | 0.083346
50 | 192.5 | 241.6992 | 0.087437
51 | 196.35 | 241.6992 | 0.087906
52 | 200.2 | 253.9062 | 0.091862
53 | 204.05 | 252.6855 | 0.092399
54 | 207.9 | 261.2305 | 0.096221
55 | 211.75 | 262.4512 | 0.096891
56 | 215.6 | 272.2168 | 0.10091
57 | 219.45 | 269.7754 | 0.10152
58 | 223.3 | 280.7617 | 0.10547
59 | 227.15 | 281.9824 | 0.10594
60 | 231 | 290.5273 | 0.1101
61 | 234.85 | 290.5273 | 0.11077
62 | 238.7 | 300.293 | 0.11473
63 | 242.55 | 300.293 | 0.1154
64 | 246.4 | 311.2793 | 0.11949
65 | 250.25 | 311.2793 | 0.12023
66 | 254.1 | 319.8242 | 0.12445
67 | 257.95 | 310.0586 | 0.12177
68 | 261.8 | 310.0586 | 0.12217
69 | 265.65 | 300.293 | 0.11909
70 | 269.5 | 300.293 | 0.11929
71 | 273.35 | 290.5273 | 0.11634
72 | 277.2 | 290.5273 | 0.1164
73 | 281.05 | 281.9824 | 0.11332
74 | 284.9 | 280.7617 | 0.11332
75 | 288.75 | 270.9961 | 0.11023
76 | 292.6 | 272.2168 | 0.1103
77 | 296.45 | 262.4512 | 0.10708
78 | 300.3 | 262.4512 | 0.10702
79 | 304.15 | 253.9062 | 0.104
80 | 308 | 252.6855 | 0.10386
81 | 311.85 | 241.6992 | 0.10051
82 | 315.7 | 241.6992 | 0.10065
83 | 319.55 | 231.9336 | 0.097427
84 | 323.4 | 231.9336 | 0.097226
85 | 327.25 | 222.168 | 0.093874
86 | 331.1 | 223.3887 | 0.093874
87 | 334.95 | 213.623 | 0.090722
88 | 338.8 | 212.4023 | 0.090655
89 | 342.65 | 203.8574 | 0.08737
90 | 346.5 | 203.8574 | 0.087235
91 | 350.35 | 194.0918 | 0.084017
92 | 354.2 | 192.8711 | 0.083883
93 | 358.05 | 183.1055 | 0.080463
94 | 361.9 | 185.5469 | 0.080396
95 | 365.75 | 174.5605 | 0.076976
96 | 369.6 | 174.5605 | 0.076909
97 | 373.45 | 163.5742 | 0.073557
98 | 377.3 | 164.7949 | 0.073423
99 | 381.15 | 156.25 | 0.070003
100 | 385 | 155.0293 | 0.069869
101 | 388.85 | 145.2637 | 0.066516
102 | 392.7 | 145.2637 | 0.066315
103 | 396.55 | 134.2773 | 0.062962
104 | 400.4 | 135.498 | 0.062828
105 | 404.25 | 126.9531 | 0.059409
106 | 408.1 | 126.9531 | 0.059207
107 | 411.95 | 117.1875 | 0.055721
108 | 415.8 | 115.9668 | 0.055587
109 | 419.65 | 106.2012 | 0.052167
110 | 423.5 | 104.9805 | 0.051966
111 | 427.35 | 96.4355 | 0.048613
112 | 431.2 | 96.4355 | 0.048345
113 | 435.05 | 87.8906 | 0.044925
114 | 438.9 | 86.6699 | 0.04459
115 | 442.75 | 78.125 | 0.041237
116 | 446.6 | 76.9043 | 0.040902
117 | 450.45 | 67.1387 | 0.037549
118 | 454.3 | 65.918 | 0.037214
119 | 458.15 | 57.373 | 0.033862
120 | 462 | 57.373 | 0.033526
121 | 465.85 | 48.8281 | 0.030107
122 | 469.7 | 47.6074 | 0.029838
123 | 473.55 | 39.0625 | 0.026352
124 | 477.4 | 37.8418 | 0.026016
125 | 481.25 | 28.0762 | 0.022463
126 | 485.1 | 29.2969 | 0.022329
127 | 488.95 | 18.3105 | 0.018708
128 | 492.8 | 17.0898 | 0.018507
129 | 496.65 | 12.207 | 0.014886
130 | 500.5 | 8.5449 | 0.014685
131 | 504.35 | 0 | 0.011064
132 | 508.2 | 0 | 0.010728
133 | 512.05 | -7.3242 | 0.0069735
134 | 515.9 | -9.7656 | 0.0069064
135 | 519.75 | -20.752 | 0.0032856
136 | 523.6 | -19.5312 | 0.0029503
137 | 527.45 | -28.0762 | -0.00060347
138 | 531.3 | -29.2969 | -0.00087168
139 | 535.15 | -37.8418 | -0.0043584
140 | 539 | -37.8418 | -0.0046937
141 | 542.85 | -48.8281 | -0.0084486
142 | 546.7 | -48.8281 | -0.0086498
143 | 550.55 | -57.373 | -0.012271
144 | 554.4 | -58.5938 | -0.012606
145 | 558.25 | -69.5801 | -0.016093
146 | 562.1 | -68.3594 | -0.016495
147 | 565.95 | -76.9043 | -0.020183
148 | 569.8 | -78.125 | -0.020451
149 | 573.65 | -86.6699 | -0.024139
150 | 577.5 | -87.8906 | -0.024541
151 | 581.35 | -97.6562 | -0.028162
152 | 585.2 | -97.6562 | -0.028497
153 | 589.05 | -107.4219 | -0.032185
154 | 592.9 | -107.4219 | -0.032521
155 | 596.75 | -117.1875 | -0.036074
156 | 600.6 | -115.9668 | -0.036611
157 | 604.45 | -125.7324 | -0.040232
158 | 608.3 | -126.9531 | -0.040634
159 | 612.15 | -136.7188 | -0.044322
160 | 616 | -136.7188 | -0.044791
161 | 619.85 | -146.4844 | -0.048345
162 | 623.7 | -146.4844 | -0.048814
163 | 627.55 | -156.25 | -0.052636
164 | 631.4 | -156.25 | -0.053039
165 | 635.25 | -164.7949 | -0.056794
166 | 639.1 | -167.2363 | -0.057196
167 | 642.95 | -177.002 | -0.061018
168 | 646.8 | -174.5605 | -0.061487
169 | 650.65 | -184.3262 | -0.065376
170 | 654.5 | -184.3262 | -0.065712
171 | 658.35 | -192.8711 | -0.069399
172 | 662.2 | -194.0918 | -0.069869
173 | 666.05 | -203.8574 | -0.073758
174 | 669.9 | -203.8574 | -0.074294
175 | 673.75 | -213.623 | -0.078049
176 | 677.6 | -214.8438 | -0.078519
177 | 681.45 | -223.3887 | -0.082341
178 | 685.3 | -223.3887 | -0.082944
179 | 689.15 | -233.1543 | -0.086766
180 | 693 | -233.1543 | -0.087168
181 | 696.85 | -241.6992 | -0.091192
182 | 700.7 | -241.6992 | -0.091728
183 | 704.55 | -252.6855 | -0.095617
184 | 708.4 | -252.6855 | -0.096221
185 | 712.25 | -262.4512 | -0.10004
186 | 716.1 | -263.6719 | -0.10058
187 | 719.95 | -269.7754 | -0.10474
188 | 723.8 | -272.2168 | -0.10521
189 | 727.65 | -281.9824 | -0.10916
190 | 731.5 | -280.7617 | -0.1099
191 | 735.35 | -290.5273 | -0.11386
192 | 739.2 | -290.5273 | -0.11439
193 | 743.05 | -301.5137 | -0.11848
194 | 746.9 | -301.5137 | -0.11922
195 | 750.75 | -312.5 | -0.12331
196 | 754.6 | -310.0586 | -0.12398
197 | 758.45 | -311.2793 | -0.12445
198 | 762.3 | -301.5137 | -0.1217
199 | 766.15 | -301.5137 | -0.12183
200 | 770 | -291.748 | -0.11895
201 | 773.85 | -291.748 | -0.11902
202 | 777.7 | -281.9824 | -0.116
203 | 781.55 | -280.7617 | -0.11607
204 | 785.4 | -270.9961 | -0.11292
205 | 789.25 | -272.2168 | -0.11292
206 | 793.1 | -263.6719 | -0.1097
207 | 796.95 | -261.2305 | -0.10997
208 | 800.8 | -252.6855 | -0.10668
209 | 804.65 | -250.2441 | -0.10675
210 | 808.5 | -241.6992 | -0.10353
211 | 812.35 | -242.9199 | -0.10346
212 | 816.2 | -233.1543 | -0.10024
213 | 820.05 | -233.1543 | -0.10004
214 | 823.9 | -223.3887 | -0.097025
215 | 827.75 | -223.3887 | -0.096824
216 | 831.6 | -212.4023 | -0.093538
217 | 835.45 | -214.8438 | -0.093471
218 | 839.3 | -205.0781 | -0.090253
219 | 843.15 | -203.8574 | -0.090253
220 | 847 | -190.4297 | -0.086967
221 | 850.85 | -195.3125 | -0.0869
222 | 854.7 | -183.1055 | -0.083481
223 | 858.55 | -183.1055 | -0.083413
224 | 862.4 | -173.3398 | -0.080195
225 | 866.25 | -175.7812 | -0.079927
226 | 870.1 | -164.7949 | -0.076708
227 | 873.95 | -166.0156 | -0.076574
228 | 877.8 | -156.25 | -0.073154
229 | 881.65 | -155.0293 | -0.073087
230 | 885.5 | -146.4844 | -0.069668
231 | 889.35 | -146.4844 | -0.069534
232 | 893.2 | -135.498 | -0.066047
233 | 897.05 | -136.7188 | -0.06598
234 | 900.9 | -126.9531 | -0.062627
235 | 904.75 | -125.7324 | -0.062493
236 | 908.6 | -117.1875 | -0.05914
237 | 912.45 | -115.9668 | -0.058872
238 | 916.3 | -107.4219 | -0.055453
239 | 920.15 | -103.7598 | -0.055385
240 | 924 | -97.6562 | -0.051966
241 | 927.85 | -97.6562 | -0.051631
242 | 931.7 | -86.6699 | -0.048345
243 | 935.55 | -87.8906 | -0.048144
244 | 939.4 | -78.125 | -0.044657
245 | 943.25 | -78.125 | -0.044389
246 | 947.1 | -67.1387 | -0.040969
247 | 950.95 | -67.1387 | -0.040768
248 | 954.8 | -58.5938 | -0.037281
249 | 958.65 | -59.8145 | -0.037013
250 | 962.5 | -47.6074 | -0.033727
251 | 966.35 | -50.0488 | -0.033392
252 | 970.2 | -40.2832 | -0.029905
253 | 974.05 | -39.0625 | -0.02957
254 | 977.9 | -28.0762 | -0.026285
255 | 981.75 | -29.2969 | -0.025815
256 | 985.6 | -18.3105 | -0.022463
257 | 989.45 | -19.5312 | -0.022194
258 | 993.3 | -9.7656 | -0.018641
259 | 997.15 | -9.7656 | -0.018439
260 | 1001 | 1.2207 | -0.014886
261 | 1004.85 | -1.2207 | -0.014483
Center data before PMax, ±Pr and ±Vc Calc.
PMax (µC/cm2) | 0.12445
Pr (µC/cm2) | 0.011064
-Pr (µC/cm2) | -0.014483
Ec (kV/cm) | 5307.3547
-Ec (kV/cm) | -5342.7885
CMax-Eff (nF) | 0.33414
Offset (µC/cm2) | 0.0087839
Vert. (±Pr) Shift (µC/cm2) | -0.0017098
Horiz. Shift (±Ec) | -17.7169
A (Loop Area - µC/cm2·Volts) | 0.055698
Hysteresis Version: 5.3.0 - Radiant Technologies, Inc., 1999 - 10/02/14