## Hysteresis Task
Hysteresis
Executed Version | 5.3.0
Vision Version | 5.3.1 (R)
Vision Compiled | 2014-09-10
Driver Version | 5.1.14
Windows Version | Windows 7
Processor Information | x86 (AMD or Intel) - 4 Processors
Tester Name | RT66B0914-297
Tester S/N | RT66B0914-297
Internal Amp Type | No Internal Amp
Internal Amp Serial | 0
Execution Count | 1
Excel Date | 6/23/2022 - 9:24:30
Configuration Date | 06/23/22 08:56:55 AM
Execution Date | 06/23/22 09:24:06 AM
Sample Info.
Sample Name | 13_30_2
Lot Name
Wafer Name
Die Row/Column | 0/0
Capacitor ID | 0
Area (cm2) | 0.86206
Thickness (µm) | 2006.67
Mux Adjust | Disabled
Amplifier | High Voltage (HVA)
HVI Channel/Port | 1/1
DRIVE Gain Factor | 1000
DRIVE Voltage Limit | 4000
Tester Info
Tester Name | RT66B0914-297
Tester Serial Number | RT66B0914-297
Return Signal Amp. Level [Index] | 0.0021 [3]
Hysteresis Info
Task Name | Hyst-128
Max. Volts | 2006.67
Max. Field (kV/cm) | 10
Hysteresis Period (ms) | 1000
Preset Disabled
Profile | Standard Bipolar
Data | Valid Data
Point | Time (ms) | Field (kV/cm) | Measured Polarization (µC/cm2)
1 | 2 | 0 | -0.8462
2 | 4 | 18.3105 | -0.84017
3 | 6 | 28.0762 | -0.83749
4 | 8 | 48.8281 | -0.83011
5 | 10 | 68.3594 | -0.82341
6 | 12 | 76.9043 | -0.81938
7 | 14 | 95.2148 | -0.81067
8 | 16 | 117.1875 | -0.80262
9 | 18 | 124.5117 | -0.79726
10 | 20 | 144.043 | -0.78787
11 | 22 | 155.0293 | -0.78049
12 | 24 | 173.3398 | -0.77043
13 | 26 | 194.0918 | -0.75837
14 | 28 | 203.8574 | -0.75099
15 | 30 | 223.3887 | -0.73825
16 | 32 | 241.6992 | -0.7235
17 | 34 | 251.4648 | -0.71411
18 | 36 | 270.9961 | -0.69936
19 | 38 | 289.3066 | -0.68327
20 | 40 | 299.0723 | -0.67254
21 | 42 | 318.6035 | -0.65443
22 | 44 | 338.1348 | -0.63566
23 | 46 | 349.1211 | -0.62493
24 | 48 | 368.6523 | -0.60616
25 | 50 | 378.418 | -0.59207
26 | 52 | 396.7285 | -0.5733
27 | 54 | 417.4805 | -0.55251
28 | 56 | 427.2461 | -0.53776
29 | 58 | 446.7773 | -0.51765
30 | 60 | 465.0879 | -0.49552
31 | 62 | 474.8535 | -0.4801
32 | 64 | 495.6055 | -0.45797
33 | 66 | 513.916 | -0.43584
34 | 68 | 522.4609 | -0.41841
35 | 70 | 541.9922 | -0.39561
36 | 72 | 562.7441 | -0.37214
37 | 74 | 571.2891 | -0.35471
38 | 76 | 590.8203 | -0.33124
39 | 78 | 601.8066 | -0.31381
40 | 80 | 621.3379 | -0.28967
41 | 82 | 639.6484 | -0.26553
42 | 84 | 650.6348 | -0.24608
43 | 86 | 667.7246 | -0.22127
44 | 88 | 688.4766 | -0.19646
45 | 90 | 698.2422 | -0.17568
46 | 92 | 717.7734 | -0.15087
47 | 94 | 737.3047 | -0.12338
48 | 96 | 747.0703 | -0.10326
49 | 98 | 765.3809 | -0.077111
50 | 100 | 784.9121 | -0.05096
51 | 102 | 797.1191 | -0.028162
52 | 104 | 814.209 | -0.00067053
53 | 106 | 823.9746 | 0.020786
54 | 108 | 843.5059 | 0.046266
55 | 110 | 864.2578 | 0.075769
56 | 112 | 872.8027 | 0.099238
57 | 114 | 891.1133 | 0.12673
58 | 116 | 913.0859 | 0.15623
59 | 118 | 920.4102 | 0.18037
60 | 120 | 938.7207 | 0.2092
61 | 122 | 959.4727 | 0.23938
62 | 124 | 968.0176 | 0.26553
63 | 126 | 989.9902 | 0.29436
64 | 128 | 1010.7422 | 0.32588
65 | 130 | 1018.0664 | 0.35136
66 | 132 | 1036.377 | 0.3822
67 | 134 | 1048.584 | 0.40768
68 | 136 | 1066.8945 | 0.43919
69 | 138 | 1085.2051 | 0.47272
70 | 140 | 1096.1914 | 0.4982
71 | 142 | 1115.7227 | 0.53106
72 | 144 | 1134.0332 | 0.56324
73 | 146 | 1146.2402 | 0.59275
74 | 148 | 1164.5508 | 0.62627
75 | 150 | 1185.3027 | 0.66181
76 | 152 | 1192.627 | 0.68997
77 | 154 | 1213.3789 | 0.72551
78 | 156 | 1230.4688 | 0.76105
79 | 158 | 1241.4551 | 0.79323
80 | 160 | 1259.7656 | 0.82877
81 | 162 | 1281.7383 | 0.86565
82 | 164 | 1289.0625 | 0.89649
83 | 166 | 1311.0352 | 0.93337
84 | 168 | 1320.8008 | 0.96556
85 | 170 | 1339.1113 | 1.0031
86 | 172 | 1358.6426 | 1.0427
87 | 174 | 1369.6289 | 1.0749
88 | 176 | 1386.7188 | 1.1144
89 | 178 | 1406.25 | 1.156
90 | 180 | 1416.0156 | 1.1902
91 | 182 | 1436.7676 | 1.2324
92 | 184 | 1455.0781 | 1.276
93 | 186 | 1466.0645 | 1.3102
94 | 188 | 1484.375 | 1.3545
95 | 190 | 1503.9062 | 1.3987
96 | 192 | 1513.6719 | 1.4383
97 | 194 | 1531.9824 | 1.4825
98 | 196 | 1542.9688 | 1.5214
99 | 198 | 1563.7207 | 1.5677
100 | 200 | 1582.0312 | 1.6153
101 | 202 | 1591.7969 | 1.6575
102 | 204 | 1612.5488 | 1.7065
103 | 206 | 1629.6387 | 1.7574
104 | 208 | 1640.625 | 1.8024
105 | 210 | 1658.9355 | 1.854
106 | 212 | 1678.4668 | 1.9117
107 | 214 | 1688.2324 | 1.9599
108 | 216 | 1708.9844 | 2.0169
109 | 218 | 1728.5156 | 2.078
110 | 220 | 1737.0605 | 2.1289
111 | 222 | 1756.5918 | 2.1926
112 | 224 | 1766.3574 | 2.2469
113 | 226 | 1784.668 | 2.312
114 | 228 | 1805.4199 | 2.379
115 | 230 | 1813.9648 | 2.4387
116 | 232 | 1834.7168 | 2.5105
117 | 234 | 1853.0273 | 2.5849
118 | 236 | 1865.2344 | 2.6533
119 | 238 | 1882.3242 | 2.7304
120 | 240 | 1901.8555 | 2.8115
121 | 242 | 1912.8418 | 2.8873
122 | 244 | 1931.1523 | 2.9724
123 | 246 | 1950.6836 | 3.0623
124 | 248 | 1961.6699 | 3.1461
125 | 250 | 1981.2012 | 3.2386
126 | 252 | 1990.9668 | 3.3245
127 | 254 | 1982.4219 | 3.3848
128 | 256 | 1959.2285 | 3.4197
129 | 258 | 1951.9043 | 3.4532
130 | 260 | 1929.9316 | 3.4706
131 | 262 | 1910.4004 | 3.482
132 | 264 | 1903.0762 | 3.4955
133 | 266 | 1883.5449 | 3.5001
134 | 268 | 1862.793 | 3.5008
135 | 270 | 1853.0273 | 3.5055
136 | 272 | 1834.7168 | 3.5048
137 | 274 | 1815.1855 | 3.5035
138 | 276 | 1805.4199 | 3.5028
139 | 278 | 1785.8887 | 3.4975
140 | 280 | 1766.3574 | 3.4928
141 | 282 | 1756.5918 | 3.4901
142 | 284 | 1735.8398 | 3.4861
143 | 286 | 1727.2949 | 3.482
144 | 288 | 1710.2051 | 3.4774
145 | 290 | 1689.4531 | 3.47
146 | 292 | 1678.4668 | 3.4673
147 | 294 | 1658.9355 | 3.4592
148 | 296 | 1640.625 | 3.4532
149 | 298 | 1630.8594 | 3.4492
150 | 300 | 1612.5488 | 3.4425
151 | 302 | 1593.0176 | 3.4344
152 | 304 | 1582.0312 | 3.4291
153 | 306 | 1563.7207 | 3.423
154 | 308 | 1544.1895 | 3.4137
155 | 310 | 1533.2031 | 3.4096
156 | 312 | 1513.6719 | 3.4002
157 | 314 | 1505.127 | 3.3969
158 | 316 | 1485.5957 | 3.3875
159 | 318 | 1464.8438 | 3.3788
160 | 320 | 1456.2988 | 3.3748
161 | 322 | 1437.9883 | 3.3667
162 | 324 | 1417.2363 | 3.3573
163 | 326 | 1407.4707 | 3.35
164 | 328 | 1389.1602 | 3.3432
165 | 330 | 1368.4082 | 3.3325
166 | 332 | 1358.6426 | 3.3278
167 | 334 | 1339.1113 | 3.3198
168 | 336 | 1320.8008 | 3.3097
169 | 338 | 1311.0352 | 3.3023
170 | 340 | 1291.5039 | 3.2943
171 | 342 | 1280.5176 | 3.2876
172 | 344 | 1263.4277 | 3.2789
173 | 346 | 1241.4551 | 3.2688
174 | 348 | 1231.6895 | 3.2621
175 | 350 | 1212.1582 | 3.2514
176 | 352 | 1193.8477 | 3.24
177 | 354 | 1184.082 | 3.2353
178 | 356 | 1166.9922 | 3.2259
179 | 358 | 1146.2402 | 3.2145
180 | 360 | 1135.2539 | 3.2071
181 | 362 | 1116.9434 | 3.1977
182 | 364 | 1096.1914 | 3.187
183 | 366 | 1087.6465 | 3.1796
184 | 368 | 1069.3359 | 3.1696
185 | 370 | 1049.8047 | 3.1575
186 | 372 | 1037.5977 | 3.1495
187 | 374 | 1020.5078 | 3.1387
188 | 376 | 1009.5215 | 3.132
189 | 378 | 991.2109 | 3.1206
190 | 380 | 970.459 | 3.1079
191 | 382 | 961.9141 | 3.1005
192 | 384 | 942.3828 | 3.0884
193 | 386 | 924.0723 | 3.077
194 | 388 | 911.8652 | 3.069
195 | 390 | 893.5547 | 3.0569
196 | 392 | 874.0234 | 3.0449
197 | 394 | 864.2578 | 3.0361
198 | 396 | 844.7266 | 3.0241
199 | 398 | 826.416 | 3.0107
200 | 400 | 814.209 | 3.0019
201 | 402 | 795.8984 | 2.9885
202 | 404 | 787.3535 | 2.9805
203 | 406 | 766.6016 | 2.9671
204 | 408 | 748.291 | 2.953
205 | 410 | 737.3047 | 2.9443
206 | 412 | 718.9941 | 2.9315
207 | 414 | 698.2422 | 2.9168
208 | 416 | 689.6973 | 2.9081
209 | 418 | 668.9453 | 2.8927
210 | 420 | 649.4141 | 2.8786
211 | 422 | 642.0898 | 2.8685
212 | 424 | 621.3379 | 2.8544
213 | 426 | 601.8066 | 2.841
214 | 428 | 594.4824 | 2.8303
215 | 430 | 574.9512 | 2.8142
216 | 432 | 563.9648 | 2.8041
217 | 434 | 545.6543 | 2.7887
218 | 436 | 523.6816 | 2.7733
219 | 438 | 515.1367 | 2.7626
220 | 440 | 495.6055 | 2.7465
221 | 442 | 476.0742 | 2.729
222 | 444 | 466.3086 | 2.7176
223 | 446 | 447.998 | 2.7016
224 | 448 | 426.0254 | 2.6855
225 | 450 | 417.4805 | 2.6734
226 | 452 | 399.1699 | 2.656
227 | 454 | 377.1973 | 2.6379
228 | 456 | 368.6523 | 2.6265
229 | 458 | 350.3418 | 2.6097
230 | 460 | 341.7969 | 2.5963
231 | 462 | 321.0449 | 2.5795
232 | 464 | 300.293 | 2.5607
233 | 466 | 290.5273 | 2.546
234 | 468 | 273.4375 | 2.5292
235 | 470 | 252.6855 | 2.5098
236 | 472 | 242.9199 | 2.495
237 | 474 | 224.6094 | 2.4776
238 | 476 | 205.0781 | 2.4561
239 | 478 | 195.3125 | 2.4421
240 | 480 | 174.5605 | 2.4226
241 | 482 | 156.25 | 2.4018
242 | 484 | 145.2637 | 2.3864
243 | 486 | 126.9531 | 2.367
244 | 488 | 117.1875 | 2.3509
245 | 490 | 96.4355 | 2.3307
246 | 492 | 78.125 | 2.3093
247 | 494 | 67.1387 | 2.2925
248 | 496 | 48.8281 | 2.2711
249 | 498 | 30.5176 | 2.2489
250 | 500 | 19.5312 | 2.2329
251 | 502 | 0 | 2.2101
252 | 504 | -9.7656 | 2.1926
253 | 506 | -29.2969 | 2.1712
254 | 508 | -39.0625 | 2.1531
255 | 510 | -58.5938 | 2.1303
256 | 512 | -76.9043 | 2.1068
257 | 514 | -87.8906 | 2.0887
258 | 516 | -104.9805 | 2.0652
259 | 518 | -125.7324 | 2.0404
260 | 520 | -135.498 | 2.0216
261 | 522 | -153.8086 | 1.9968
262 | 524 | -174.5605 | 1.97
263 | 526 | -183.1055 | 1.9499
264 | 528 | -203.8574 | 1.9231
265 | 530 | -220.9473 | 1.8962
266 | 532 | -230.7129 | 1.8768
267 | 534 | -251.4648 | 1.85
268 | 536 | -261.2305 | 1.8292
269 | 538 | -279.541 | 1.803
270 | 540 | -299.0723 | 1.7742
271 | 542 | -308.8379 | 1.7528
272 | 544 | -329.5898 | 1.7246
273 | 546 | -349.1211 | 1.6958
274 | 548 | -357.666 | 1.6716
275 | 550 | -377.1973 | 1.6428
276 | 552 | -397.9492 | 1.6146
277 | 554 | -405.2734 | 1.5891
278 | 556 | -426.0254 | 1.5603
279 | 558 | -446.7773 | 1.5268
280 | 560 | -456.543 | 1.5026
281 | 562 | -474.8535 | 1.4725
282 | 564 | -484.6191 | 1.447
283 | 566 | -502.9297 | 1.4155
284 | 568 | -522.4609 | 1.384
285 | 570 | -534.668 | 1.3592
286 | 572 | -550.5371 | 1.3263
287 | 574 | -572.5098 | 1.2914
288 | 576 | -582.2754 | 1.2639
289 | 578 | -600.5859 | 1.2311
290 | 580 | -620.1172 | 1.1962
291 | 582 | -628.6621 | 1.1667
292 | 584 | -648.1934 | 1.1325
293 | 586 | -670.166 | 1.0963
294 | 588 | -678.7109 | 1.0668
295 | 590 | -697.0215 | 1.0306
296 | 592 | -709.2285 | 1.0024
297 | 594 | -726.3184 | 0.9669
298 | 596 | -745.8496 | 0.93002
299 | 598 | -758.0566 | 0.89851
300 | 600 | -777.5879 | 0.8623
301 | 602 | -795.8984 | 0.82274
302 | 604 | -803.2227 | 0.79055
303 | 606 | -822.7539 | 0.75233
304 | 608 | -843.5059 | 0.7121
305 | 610 | -853.2715 | 0.6779
306 | 612 | -871.582 | 0.63901
307 | 614 | -892.334 | 0.59811
308 | 616 | -902.0996 | 0.56257
309 | 618 | -921.6309 | 0.52368
310 | 620 | -930.1758 | 0.48881
311 | 622 | -950.9277 | 0.44791
312 | 624 | -968.0176 | 0.40567
313 | 626 | -980.2246 | 0.36946
314 | 628 | -999.7559 | 0.32722
315 | 630 | -1018.0664 | 0.28296
316 | 632 | -1029.0527 | 0.24675
317 | 634 | -1048.584 | 0.20317
318 | 636 | -1068.1152 | 0.1569
319 | 638 | -1077.8809 | 0.12002
320 | 640 | -1096.1914 | 0.073758
321 | 642 | -1115.7227 | 0.026821
322 | 644 | -1125.4883 | -0.01274
323 | 646 | -1145.0195 | -0.059006
324 | 648 | -1162.1094 | -0.10728
325 | 650 | -1171.875 | -0.14752
326 | 652 | -1193.8477 | -0.19512
327 | 654 | -1202.3926 | -0.23535
328 | 656 | -1221.9238 | -0.28162
329 | 658 | -1242.6758 | -0.33258
330 | 660 | -1252.4414 | -0.37482
331 | 662 | -1271.9727 | -0.4231
332 | 664 | -1290.2832 | -0.47406
333 | 666 | -1301.2695 | -0.51899
334 | 668 | -1319.5801 | -0.56928
335 | 670 | -1339.1113 | -0.62091
336 | 672 | -1347.6562 | -0.66784
337 | 674 | -1368.4082 | -0.71746
338 | 676 | -1386.7188 | -0.77312
339 | 678 | -1396.4844 | -0.82005
340 | 680 | -1416.0156 | -0.87235
341 | 682 | -1425.7812 | -0.91795
342 | 684 | -1446.5332 | -0.97159
343 | 686 | -1464.8438 | -1.0279
344 | 688 | -1472.168 | -1.0755
345 | 690 | -1494.1406 | -1.1318
346 | 692 | -1513.6719 | -1.1895
347 | 694 | -1524.6582 | -1.2405
348 | 696 | -1544.1895 | -1.2975
349 | 698 | -1562.5 | -1.3565
350 | 700 | -1572.2656 | -1.4101
351 | 702 | -1591.7969 | -1.4705
352 | 704 | -1610.1074 | -1.5328
353 | 706 | -1619.873 | -1.5871
354 | 708 | -1640.625 | -1.6502
355 | 710 | -1650.3906 | -1.7051
356 | 712 | -1668.7012 | -1.7668
357 | 714 | -1688.2324 | -1.8346
358 | 716 | -1696.7773 | -1.8922
359 | 718 | -1718.75 | -1.9593
360 | 720 | -1735.8398 | -2.0304
361 | 722 | -1745.6055 | -2.0927
362 | 724 | -1766.3574 | -2.1631
363 | 726 | -1785.8887 | -2.2402
364 | 728 | -1794.4336 | -2.3066
365 | 730 | -1813.9648 | -2.3824
366 | 732 | -1833.4961 | -2.4628
367 | 734 | -1843.2617 | -2.5353
368 | 736 | -1862.793 | -2.6177
369 | 738 | -1873.7793 | -2.6908
370 | 740 | -1893.3105 | -2.7746
371 | 742 | -1912.8418 | -2.8631
372 | 744 | -1920.166 | -2.9443
373 | 746 | -1940.918 | -3.0348
374 | 748 | -1959.2285 | -3.132
375 | 750 | -1967.7734 | -3.2192
376 | 752 | -1989.7461 | -3.3184
377 | 754 | -1968.9941 | -3.3721
378 | 756 | -1960.4492 | -3.417
379 | 758 | -1942.1387 | -3.4452
380 | 760 | -1921.3867 | -3.4633
381 | 762 | -1910.4004 | -3.4807
382 | 764 | -1892.0898 | -3.4914
383 | 766 | -1872.5586 | -3.4955
384 | 768 | -1864.0137 | -3.5022
385 | 770 | -1843.2617 | -3.5028
386 | 772 | -1833.4961 | -3.5055
387 | 774 | -1816.4062 | -3.5035
388 | 776 | -1796.875 | -3.5008
389 | 778 | -1785.8887 | -3.5001
390 | 780 | -1765.1367 | -3.4961
391 | 782 | -1746.8262 | -3.4901
392 | 784 | -1737.0605 | -3.4881
393 | 786 | -1717.5293 | -3.4827
394 | 788 | -1699.2188 | -3.4774
395 | 790 | -1688.2324 | -3.4727
396 | 792 | -1671.1426 | -3.466
397 | 794 | -1649.1699 | -3.4599
398 | 796 | -1640.625 | -3.4559
399 | 798 | -1621.0938 | -3.4478
400 | 800 | -1610.1074 | -3.4425
401 | 802 | -1591.7969 | -3.4371
402 | 804 | -1571.0449 | -3.4284
403 | 806 | -1562.5 | -3.4257
404 | 808 | -1542.9688 | -3.417
405 | 810 | -1523.4375 | -3.4076
406 | 812 | -1513.6719 | -3.4036
407 | 814 | -1496.582 | -3.3955
408 | 816 | -1475.8301 | -3.3868
409 | 818 | -1466.0645 | -3.3815
410 | 820 | -1447.7539 | -3.3741
411 | 822 | -1427.002 | -3.3647
412 | 824 | -1418.457 | -3.36
413 | 826 | -1397.7051 | -3.35
414 | 828 | -1386.7188 | -3.3453
415 | 830 | -1369.6289 | -3.3365
416 | 832 | -1348.877 | -3.3272
417 | 834 | -1339.1113 | -3.3218
418 | 836 | -1320.8008 | -3.3117
419 | 838 | -1298.8281 | -3.301
420 | 840 | -1290.2832 | -3.297
421 | 842 | -1271.9727 | -3.2856
422 | 844 | -1252.4414 | -3.2769
423 | 846 | -1242.6758 | -3.2715
424 | 848 | -1223.1445 | -3.2608
425 | 850 | -1202.3926 | -3.2507
426 | 852 | -1193.8477 | -3.2433
427 | 854 | -1175.5371 | -3.2346
428 | 856 | -1164.5508 | -3.2272
429 | 858 | -1145.0195 | -3.2172
430 | 860 | -1125.4883 | -3.2071
431 | 862 | -1118.1641 | -3.1991
432 | 864 | -1094.9707 | -3.189
433 | 866 | -1077.8809 | -3.1776
434 | 868 | -1069.3359 | -3.1709
435 | 870 | -1048.584 | -3.1595
436 | 872 | -1029.0527 | -3.1475
437 | 874 | -1018.0664 | -3.1407
438 | 876 | -998.5352 | -3.1287
439 | 878 | -981.4453 | -3.1173
440 | 880 | -970.459 | -3.1092
441 | 882 | -950.9277 | -3.0978
442 | 884 | -933.8379 | -3.0864
443 | 886 | -920.4102 | -3.077
444 | 888 | -903.3203 | -3.065
445 | 890 | -892.334 | -3.0576
446 | 892 | -872.8027 | -3.0469
447 | 894 | -854.4922 | -3.0315
448 | 896 | -843.5059 | -3.0234
449 | 898 | -823.9746 | -3.012
450 | 900 | -805.6641 | -2.9986
451 | 902 | -794.6777 | -2.9905
452 | 904 | -777.5879 | -2.9751
453 | 906 | -759.2773 | -2.9624
454 | 908 | -747.0703 | -2.953
455 | 910 | -727.5391 | -2.9403
456 | 912 | -709.2285 | -2.9255
457 | 914 | -698.2422 | -2.9161
458 | 916 | -679.9316 | -2.9014
459 | 918 | -671.3867 | -2.8913
460 | 920 | -651.8555 | -2.8786
461 | 922 | -631.1035 | -2.8638
462 | 924 | -620.1172 | -2.8538
463 | 926 | -600.5859 | -2.839
464 | 928 | -582.2754 | -2.8229
465 | 930 | -573.7305 | -2.8129
466 | 932 | -554.1992 | -2.7974
467 | 934 | -534.668 | -2.7813
468 | 936 | -524.9023 | -2.7699
469 | 938 | -505.3711 | -2.7539
470 | 940 | -485.8398 | -2.7384
471 | 942 | -473.6328 | -2.727
472 | 944 | -457.7637 | -2.7103
473 | 946 | -445.5566 | -2.6995
474 | 948 | -424.8047 | -2.6828
475 | 950 | -406.4941 | -2.6647
476 | 952 | -399.1699 | -2.6533
477 | 954 | -379.6387 | -2.6365
478 | 956 | -358.8867 | -2.6171
479 | 958 | -349.1211 | -2.605
480 | 960 | -328.3691 | -2.5862
481 | 962 | -311.2793 | -2.5681
482 | 964 | -301.5137 | -2.5554
483 | 966 | -281.9824 | -2.5366
484 | 968 | -262.4512 | -2.5185
485 | 970 | -252.6855 | -2.5031
486 | 972 | -234.375 | -2.4843
487 | 974 | -222.168 | -2.4709
488 | 976 | -203.8574 | -2.4514
489 | 978 | -185.5469 | -2.4307
490 | 980 | -175.7812 | -2.4159
491 | 982 | -156.25 | -2.3965
492 | 984 | -135.498 | -2.3757
493 | 986 | -125.7324 | -2.3603
494 | 988 | -108.6426 | -2.3388
495 | 990 | -87.8906 | -2.318
496 | 992 | -78.125 | -2.3012
497 | 994 | -58.5938 | -2.2784
498 | 996 | -37.8418 | -2.2563
499 | 998 | -30.5176 | -2.2396
500 | 1000 | -10.9863 | -2.2168
501 | 1002 | 1.2207 | -2.2
Center data before PMax, ±Pr and ±Vc Calc.
PMax (µC/cm2) | 3.3245
Pr (µC/cm2) | 2.2101
-Pr (µC/cm2) | -2.2
Ec (kV/cm) | 163446.113
-Ec (kV/cm) | -225217.2869
CMax-Eff (nF) | 1.4282
Offset (µC/cm2) | 0.8462
Vert. (±Pr) Shift (µC/cm2) | 0.0050289
Horiz. Shift (±Ec) | -30885.5869
A (Loop Area - µC/cm2·Volts) | 55.5685
Hysteresis Version: 5.3.0 - Radiant Technologies, Inc., 1999 - 10/02/14