## Hysteresis Task
Hysteresis
Executed Version | 5.3.0
Vision Version | 5.3.1 (R)
Vision Compiled | 2014-09-10
Driver Version | 5.1.14
Windows Version | Windows 7
Processor Information | x86 (AMD or Intel) - 4 Processors
Tester Name | RT66B0914-297
Tester S/N | RT66B0914-297
Internal Amp Type | No Internal Amp
Internal Amp Serial | 0
Execution Count | 1
Excel Date | 6/23/2022 - 9:25:13
Configuration Date | 06/23/22 08:56:55 AM
Execution Date | 06/23/22 09:24:39 AM
Sample Info.
Sample Name | 13_30_2
Lot Name
Wafer Name
Die Row/Column | 0/0
Capacitor ID | 0
Area (cm2) | 0.86206
Thickness (µm) | 2006.67
Mux Adjust | Disabled
Amplifier | High Voltage (HVA)
HVI Channel/Port | 1/1
DRIVE Gain Factor | 1000
DRIVE Voltage Limit | 4000
Tester Info
Tester Name | RT66B0914-297
Tester Serial Number | RT66B0914-297
Return Signal Amp. Level [Index] | HVI: 0.00021 [4]
Hysteresis Info
Task Name | Hyst-128
Max. Volts | 2408.004
Max. Field (kV/cm) | 12
Hysteresis Period (ms) | 1000
Preset Disabled
Profile | Standard Bipolar
Data | Valid Data
Point | Time (ms) | Field (kV/cm) | Measured Polarization (µC/cm2)
1 | 2 | 0 | -4.7104
2 | 4 | 17.0898 | -4.7037
3 | 6 | 40.2832 | -4.7037
4 | 8 | 58.5938 | -4.6903
5 | 10 | 76.9043 | -4.6836
6 | 12 | 95.2148 | -4.6769
7 | 14 | 115.9668 | -4.6635
8 | 16 | 134.2773 | -4.6501
9 | 18 | 155.0293 | -4.6434
10 | 20 | 174.5605 | -4.6233
11 | 22 | 191.6504 | -4.6099
12 | 24 | 213.623 | -4.5965
13 | 26 | 233.1543 | -4.5763
14 | 28 | 251.4648 | -4.5562
15 | 30 | 270.9961 | -4.5361
16 | 32 | 290.5273 | -4.516
17 | 34 | 310.0586 | -4.4892
18 | 36 | 329.5898 | -4.4624
19 | 38 | 347.9004 | -4.4221
20 | 40 | 358.8867 | -4.402
21 | 42 | 377.1973 | -4.3752
22 | 44 | 399.1699 | -4.3484
23 | 46 | 417.4805 | -4.2947
24 | 48 | 437.0117 | -4.2746
25 | 50 | 454.1016 | -4.2344
26 | 52 | 476.0742 | -4.1941
27 | 54 | 493.1641 | -4.1472
28 | 56 | 515.1367 | -4.107
29 | 58 | 533.4473 | -4.06
30 | 60 | 551.7578 | -4.0131
31 | 62 | 571.2891 | -3.9595
32 | 64 | 592.041 | -3.9058
33 | 66 | 610.3516 | -3.8723
34 | 68 | 629.8828 | -3.7985
35 | 70 | 649.4141 | -3.7516
36 | 72 | 668.9453 | -3.7047
37 | 74 | 688.4766 | -3.6376
38 | 76 | 708.0078 | -3.5773
39 | 78 | 728.7598 | -3.5303
40 | 80 | 748.291 | -3.4633
41 | 82 | 766.6016 | -3.4029
42 | 84 | 786.1328 | -3.3493
43 | 86 | 805.6641 | -3.2822
44 | 88 | 822.7539 | -3.2152
45 | 90 | 843.5059 | -3.1481
46 | 92 | 863.0371 | -3.0811
47 | 94 | 882.5684 | -3.014
48 | 96 | 903.3203 | -2.9403
49 | 98 | 922.8516 | -2.8665
50 | 100 | 941.1621 | -2.7994
51 | 102 | 959.4727 | -2.7257
52 | 104 | 981.4453 | -2.6519
53 | 106 | 998.5352 | -2.5849
54 | 108 | 1018.0664 | -2.491
55 | 110 | 1038.8184 | -2.4172
56 | 112 | 1047.3633 | -2.3502
57 | 114 | 1066.8945 | -2.2764
58 | 116 | 1086.4258 | -2.2027
59 | 118 | 1105.957 | -2.1088
60 | 120 | 1125.4883 | -2.035
61 | 122 | 1145.0195 | -1.9479
62 | 124 | 1163.3301 | -1.854
63 | 126 | 1182.8613 | -1.7668
64 | 128 | 1202.3926 | -1.673
65 | 130 | 1220.7031 | -1.5791
66 | 132 | 1240.2344 | -1.4919
67 | 134 | 1262.207 | -1.398
68 | 136 | 1280.5176 | -1.2975
69 | 138 | 1300.0488 | -1.1835
70 | 140 | 1318.3594 | -1.0829
71 | 142 | 1340.332 | -0.97562
72 | 144 | 1358.6426 | -0.86163
73 | 146 | 1376.9531 | -0.75434
74 | 148 | 1396.4844 | -0.62694
75 | 150 | 1414.7949 | -0.52636
76 | 152 | 1435.5469 | -0.41237
77 | 154 | 1455.0781 | -0.29838
78 | 156 | 1475.8301 | -0.17098
79 | 158 | 1494.1406 | -0.036879
80 | 160 | 1513.6719 | 0.083816
81 | 162 | 1534.4238 | 0.21792
82 | 164 | 1552.7344 | 0.34532
83 | 166 | 1569.8242 | 0.47943
84 | 168 | 1589.3555 | 0.62024
85 | 170 | 1610.1074 | 0.74093
86 | 172 | 1629.6387 | 0.89515
87 | 174 | 1649.1699 | 1.0427
88 | 176 | 1668.7012 | 1.1835
89 | 178 | 1689.4531 | 1.331
90 | 180 | 1710.2051 | 1.4785
91 | 182 | 1726.0742 | 1.6193
92 | 184 | 1748.0469 | 1.7601
93 | 186 | 1755.3711 | 1.8942
94 | 188 | 1773.6816 | 2.035
95 | 190 | 1794.4336 | 2.1826
96 | 192 | 1815.1855 | 2.3301
97 | 194 | 1833.4961 | 2.4709
98 | 196 | 1853.0273 | 2.6117
99 | 198 | 1872.5586 | 2.7726
100 | 200 | 1892.0898 | 2.9201
101 | 202 | 1909.1797 | 3.061
102 | 204 | 1931.1523 | 3.2085
103 | 206 | 1949.4629 | 3.3694
104 | 208 | 1968.9941 | 3.5303
105 | 210 | 1988.5254 | 3.6845
106 | 212 | 2010.498 | 3.8388
107 | 214 | 2026.3672 | 3.993
108 | 216 | 2045.8984 | 4.1539
109 | 218 | 2066.6504 | 4.3081
110 | 220 | 2084.9609 | 4.4624
111 | 222 | 2104.4922 | 4.6233
112 | 224 | 2125.2441 | 4.7842
113 | 226 | 2144.7754 | 4.9384
114 | 228 | 2160.6445 | 5.0859
115 | 230 | 2181.3965 | 5.2603
116 | 232 | 2204.5898 | 5.4212
117 | 234 | 2221.6797 | 5.5955
118 | 236 | 2239.9902 | 5.7565
119 | 238 | 2260.7422 | 5.9174
120 | 240 | 2279.0527 | 6.0783
121 | 242 | 2298.584 | 6.2325
122 | 244 | 2319.3359 | 6.4203
123 | 246 | 2340.0879 | 6.5812
124 | 248 | 2358.3984 | 6.7488
125 | 250 | 2379.1504 | 6.9165
126 | 252 | 2396.2402 | 7.0707
127 | 254 | 2376.709 | 7.1914
128 | 256 | 2355.957 | 7.2652
129 | 258 | 2338.8672 | 7.3188
130 | 260 | 2318.1152 | 7.3456
131 | 262 | 2298.584 | 7.3791
132 | 264 | 2279.0527 | 7.3858
133 | 266 | 2260.7422 | 7.4127
134 | 268 | 2242.4316 | 7.406
135 | 270 | 2222.9004 | 7.4194
136 | 272 | 2202.1484 | 7.4328
137 | 274 | 2182.6172 | 7.4328
138 | 276 | 2164.3066 | 7.4194
139 | 278 | 2144.7754 | 7.4261
140 | 280 | 2125.2441 | 7.4194
141 | 282 | 2105.7129 | 7.4194
142 | 284 | 2086.1816 | 7.4127
143 | 286 | 2066.6504 | 7.3926
144 | 288 | 2048.3398 | 7.3993
145 | 290 | 2028.8086 | 7.3926
146 | 292 | 2009.2773 | 7.3858
147 | 294 | 1989.7461 | 7.3791
148 | 296 | 1970.2148 | 7.3724
149 | 298 | 1949.4629 | 7.3724
150 | 300 | 1929.9316 | 7.3456
151 | 302 | 1911.6211 | 7.3456
152 | 304 | 1892.0898 | 7.3389
153 | 306 | 1872.5586 | 7.3322
154 | 308 | 1854.248 | 7.3188
155 | 310 | 1834.7168 | 7.3121
156 | 312 | 1815.1855 | 7.2987
157 | 314 | 1795.6543 | 7.3054
158 | 316 | 1774.9023 | 7.292
159 | 318 | 1754.1504 | 7.2786
160 | 320 | 1746.8262 | 7.2719
161 | 322 | 1727.2949 | 7.2584
162 | 324 | 1707.7637 | 7.2584
163 | 326 | 1688.2324 | 7.2383
164 | 328 | 1669.9219 | 7.2383
165 | 330 | 1650.3906 | 7.2249
166 | 332 | 1630.8594 | 7.2115
167 | 334 | 1611.3281 | 7.1981
168 | 336 | 1591.7969 | 7.1981
169 | 338 | 1569.8242 | 7.178
170 | 340 | 1552.7344 | 7.1713
171 | 342 | 1533.2031 | 7.1512
172 | 344 | 1514.8926 | 7.1445
173 | 346 | 1495.3613 | 7.1378
174 | 348 | 1475.8301 | 7.1243
175 | 350 | 1455.0781 | 7.1109
176 | 352 | 1436.7676 | 7.1042
177 | 354 | 1416.0156 | 7.0774
178 | 356 | 1396.4844 | 7.0774
179 | 358 | 1376.9531 | 7.0573
180 | 360 | 1359.8633 | 7.0506
181 | 362 | 1336.6699 | 7.0372
182 | 364 | 1320.8008 | 7.0238
183 | 366 | 1302.4902 | 7.0171
184 | 368 | 1279.2969 | 7.0104
185 | 370 | 1262.207 | 6.9835
186 | 372 | 1242.6758 | 6.9701
187 | 374 | 1221.9238 | 6.9433
188 | 376 | 1202.3926 | 6.9433
189 | 378 | 1184.082 | 6.9165
190 | 380 | 1164.5508 | 6.9098
191 | 382 | 1143.7988 | 6.8964
192 | 384 | 1127.9297 | 6.883
193 | 386 | 1105.957 | 6.8762
194 | 388 | 1085.2051 | 6.8628
195 | 390 | 1066.8945 | 6.8293
196 | 392 | 1048.584 | 6.8159
197 | 394 | 1038.8184 | 6.8092
198 | 396 | 1019.2871 | 6.7958
199 | 398 | 1000.9766 | 6.7824
200 | 400 | 981.4453 | 6.769
201 | 402 | 958.252 | 6.7556
202 | 404 | 939.9414 | 6.7287
203 | 406 | 921.6309 | 6.7153
204 | 408 | 902.0996 | 6.6952
205 | 410 | 881.3477 | 6.6885
206 | 412 | 863.0371 | 6.6617
207 | 414 | 844.7266 | 6.6416
208 | 416 | 825.1953 | 6.6282
209 | 418 | 805.6641 | 6.6147
210 | 420 | 786.1328 | 6.5812
211 | 422 | 766.6016 | 6.5611
212 | 424 | 747.0703 | 6.541
213 | 426 | 726.3184 | 6.5276
214 | 428 | 708.0078 | 6.5142
215 | 430 | 688.4766 | 6.4873
216 | 432 | 668.9453 | 6.4739
217 | 434 | 651.8555 | 6.4538
218 | 436 | 631.1035 | 6.427
219 | 438 | 612.793 | 6.4069
220 | 440 | 592.041 | 6.3935
221 | 442 | 572.5098 | 6.3599
222 | 444 | 554.1992 | 6.3398
223 | 446 | 532.2266 | 6.3063
224 | 448 | 513.916 | 6.2996
225 | 450 | 494.3848 | 6.2661
226 | 452 | 476.0742 | 6.246
227 | 454 | 456.543 | 6.2191
228 | 456 | 435.791 | 6.2057
229 | 458 | 416.2598 | 6.1789
230 | 460 | 397.9492 | 6.1387
231 | 462 | 378.418 | 6.1253
232 | 464 | 358.8867 | 6.0917
233 | 466 | 350.3418 | 6.085
234 | 468 | 329.5898 | 6.0515
235 | 470 | 310.0586 | 6.0314
236 | 472 | 291.748 | 6.0046
237 | 474 | 270.9961 | 5.9844
238 | 476 | 252.6855 | 5.9442
239 | 478 | 233.1543 | 5.9174
240 | 480 | 214.8438 | 5.8973
241 | 482 | 192.8711 | 5.8638
242 | 484 | 174.5605 | 5.8235
243 | 486 | 153.8086 | 5.8034
244 | 488 | 135.498 | 5.7632
245 | 490 | 114.7461 | 5.7296
246 | 492 | 96.4355 | 5.6894
247 | 494 | 79.3457 | 5.6693
248 | 496 | 58.5938 | 5.6358
249 | 498 | 37.8418 | 5.609
250 | 500 | 19.5312 | 5.5754
251 | 502 | 1.2207 | 5.5352
252 | 504 | -9.7656 | 5.5084
253 | 506 | -28.0762 | 5.4681
254 | 508 | -48.8281 | 5.4413
255 | 510 | -65.918 | 5.4011
256 | 512 | -87.8906 | 5.3743
257 | 514 | -106.2012 | 5.3273
258 | 516 | -125.7324 | 5.2871
259 | 518 | -145.2637 | 5.2603
260 | 520 | -164.7949 | 5.22
261 | 522 | -185.5469 | 5.1731
262 | 524 | -202.6367 | 5.1396
263 | 526 | -222.168 | 5.0994
264 | 528 | -241.6992 | 5.0524
265 | 530 | -261.2305 | 5.0055
266 | 532 | -280.7617 | 4.9652
267 | 534 | -300.293 | 4.9317
268 | 536 | -319.8242 | 4.8781
269 | 538 | -338.1348 | 4.8378
270 | 540 | -357.666 | 4.7842
271 | 542 | -378.418 | 4.7373
272 | 544 | -395.5078 | 4.6903
273 | 546 | -417.4805 | 4.6501
274 | 548 | -438.2324 | 4.583
275 | 550 | -457.7637 | 4.5562
276 | 552 | -474.8535 | 4.4892
277 | 554 | -495.6055 | 4.4489
278 | 556 | -512.6953 | 4.3953
279 | 558 | -532.2266 | 4.3484
280 | 560 | -552.9785 | 4.288
281 | 562 | -572.5098 | 4.2411
282 | 564 | -592.041 | 4.1874
283 | 566 | -611.5723 | 4.1338
284 | 568 | -631.1035 | 4.06
285 | 570 | -650.6348 | 4.0064
286 | 572 | -670.166 | 3.9393
287 | 574 | -687.2559 | 3.8857
288 | 576 | -697.0215 | 3.8388
289 | 578 | -717.7734 | 3.7784
290 | 580 | -737.3047 | 3.7315
291 | 582 | -755.6152 | 3.6577
292 | 584 | -776.3672 | 3.5974
293 | 586 | -795.8984 | 3.5303
294 | 588 | -815.4297 | 3.4767
295 | 590 | -834.9609 | 3.3962
296 | 592 | -854.4922 | 3.3292
297 | 594 | -871.582 | 3.2621
298 | 596 | -891.1133 | 3.1951
299 | 598 | -911.8652 | 3.1213
300 | 600 | -931.3965 | 3.0408
301 | 602 | -949.707 | 2.9671
302 | 604 | -970.459 | 2.8866
303 | 606 | -989.9902 | 2.8129
304 | 608 | -1009.5215 | 2.7391
305 | 610 | -1027.832 | 2.6452
306 | 612 | -1048.584 | 2.5715
307 | 614 | -1066.8945 | 2.491
308 | 616 | -1085.2051 | 2.3971
309 | 618 | -1105.957 | 2.31
310 | 620 | -1125.4883 | 2.2295
311 | 622 | -1143.7988 | 2.1289
312 | 624 | -1163.3301 | 2.0485
313 | 626 | -1184.082 | 1.9546
314 | 628 | -1203.6133 | 1.854
315 | 630 | -1223.1445 | 1.7601
316 | 632 | -1242.6758 | 1.6528
317 | 634 | -1259.7656 | 1.559
318 | 636 | -1281.7383 | 1.4584
319 | 638 | -1300.0488 | 1.3511
320 | 640 | -1318.3594 | 1.2438
321 | 642 | -1337.8906 | 1.1365
322 | 644 | -1359.8633 | 1.0158
323 | 646 | -1379.3945 | 0.90186
324 | 648 | -1398.9258 | 0.78787
325 | 650 | -1408.6914 | 0.68729
326 | 652 | -1427.002 | 0.5733
327 | 654 | -1445.3125 | 0.45261
328 | 656 | -1463.623 | 0.33191
329 | 658 | -1483.1543 | 0.20451
330 | 660 | -1503.9062 | 0.090521
331 | 662 | -1523.4375 | -0.043584
332 | 664 | -1541.748 | -0.18439
333 | 666 | -1563.7207 | -0.3185
334 | 668 | -1582.0312 | -0.45931
335 | 670 | -1602.7832 | -0.60012
336 | 672 | -1621.0938 | -0.74093
337 | 674 | -1639.4043 | -0.88845
338 | 676 | -1660.1562 | -1.0427
339 | 678 | -1676.0254 | -1.2036
340 | 680 | -1697.998 | -1.3444
341 | 682 | -1717.5293 | -1.4986
342 | 684 | -1735.8398 | -1.6663
343 | 686 | -1756.5918 | -1.8071
344 | 688 | -1776.123 | -1.9747
345 | 690 | -1795.6543 | -2.1356
346 | 692 | -1812.7441 | -2.3033
347 | 694 | -1834.7168 | -2.4441
348 | 696 | -1853.0273 | -2.6117
349 | 698 | -1872.5586 | -2.7659
350 | 700 | -1890.8691 | -2.9403
351 | 702 | -1912.8418 | -3.1012
352 | 704 | -1929.9316 | -3.2621
353 | 706 | -1950.6836 | -3.4297
354 | 708 | -1968.9941 | -3.5907
355 | 710 | -1987.3047 | -3.7583
356 | 712 | -2008.0566 | -3.8991
357 | 714 | -2027.5879 | -4.0734
358 | 716 | -2048.3398 | -4.2277
359 | 718 | -2066.6504 | -4.3953
360 | 720 | -2086.1816 | -4.5696
361 | 722 | -2097.168 | -4.7037
362 | 724 | -2115.4785 | -4.858
363 | 726 | -2133.7891 | -5.0055
364 | 728 | -2153.3203 | -5.1664
365 | 730 | -2172.8516 | -5.3206
366 | 732 | -2192.3828 | -5.4816
367 | 734 | -2211.9141 | -5.6358
368 | 736 | -2231.4453 | -5.7967
369 | 738 | -2250.9766 | -5.9576
370 | 740 | -2270.5078 | -6.1253
371 | 742 | -2290.0391 | -6.2862
372 | 744 | -2309.5703 | -6.4404
373 | 746 | -2327.8809 | -6.6013
374 | 748 | -2346.1914 | -6.769
375 | 750 | -2368.1641 | -6.9232
376 | 752 | -2387.6953 | -7.0908
377 | 754 | -2365.7227 | -7.1981
378 | 756 | -2347.4121 | -7.2652
379 | 758 | -2330.3223 | -7.3188
380 | 760 | -2309.5703 | -7.359
381 | 762 | -2290.0391 | -7.3724
382 | 764 | -2270.5078 | -7.3993
383 | 766 | -2250.9766 | -7.4127
384 | 768 | -2230.2246 | -7.4127
385 | 770 | -2211.9141 | -7.4261
386 | 772 | -2193.6035 | -7.4328
387 | 774 | -2172.8516 | -7.4127
388 | 776 | -2154.541 | -7.4261
389 | 778 | -2133.7891 | -7.4194
390 | 780 | -2115.4785 | -7.4127
391 | 782 | -2095.9473 | -7.4194
392 | 784 | -2087.4023 | -7.4127
393 | 786 | -2067.8711 | -7.406
394 | 788 | -2045.8984 | -7.3993
395 | 790 | -2028.8086 | -7.3926
396 | 792 | -2009.2773 | -7.3993
397 | 794 | -1988.5254 | -7.3791
398 | 796 | -1971.4355 | -7.3657
399 | 798 | -1951.9043 | -7.3724
400 | 800 | -1932.373 | -7.3657
401 | 802 | -1910.4004 | -7.3657
402 | 804 | -1892.0898 | -7.3523
403 | 806 | -1873.7793 | -7.3456
404 | 808 | -1851.8066 | -7.3188
405 | 810 | -1833.4961 | -7.3188
406 | 812 | -1815.1855 | -7.3121
407 | 814 | -1794.4336 | -7.2987
408 | 816 | -1776.123 | -7.2987
409 | 818 | -1756.5918 | -7.2853
410 | 820 | -1738.2812 | -7.2584
411 | 822 | -1718.75 | -7.2652
412 | 824 | -1697.998 | -7.2517
413 | 826 | -1678.4668 | -7.245
414 | 828 | -1660.1562 | -7.2316
415 | 830 | -1639.4043 | -7.2249
416 | 832 | -1618.6523 | -7.2182
417 | 834 | -1600.3418 | -7.2048
418 | 836 | -1582.0312 | -7.1847
419 | 838 | -1561.2793 | -7.1914
420 | 840 | -1544.1895 | -7.178
421 | 842 | -1525.8789 | -7.1646
422 | 844 | -1503.9062 | -7.1579
423 | 846 | -1486.8164 | -7.1445
424 | 848 | -1464.8438 | -7.131
425 | 850 | -1446.5332 | -7.1109
426 | 852 | -1424.5605 | -7.1042
427 | 854 | -1407.4707 | -7.0975
428 | 856 | -1396.4844 | -7.0841
429 | 858 | -1376.9531 | -7.0707
430 | 860 | -1357.4219 | -7.0506
431 | 862 | -1339.1113 | -7.0506
432 | 864 | -1319.5801 | -7.0238
433 | 866 | -1300.0488 | -7.0238
434 | 868 | -1280.5176 | -7.0104
435 | 870 | -1262.207 | -7.0036
436 | 872 | -1242.6758 | -6.9835
437 | 874 | -1223.1445 | -6.9701
438 | 876 | -1202.3926 | -6.95
439 | 878 | -1180.4199 | -6.9366
440 | 880 | -1163.3301 | -6.9232
441 | 882 | -1145.0195 | -6.9098
442 | 884 | -1125.4883 | -6.8964
443 | 886 | -1107.1777 | -6.8762
444 | 888 | -1087.6465 | -6.8628
445 | 890 | -1068.1152 | -6.8561
446 | 892 | -1048.584 | -6.836
447 | 894 | -1027.832 | -6.8159
448 | 896 | -1008.3008 | -6.8092
449 | 898 | -989.9902 | -6.7891
450 | 900 | -969.2383 | -6.7757
451 | 902 | -949.707 | -6.7623
452 | 904 | -932.6172 | -6.7354
453 | 906 | -913.0859 | -6.722
454 | 908 | -892.334 | -6.7086
455 | 910 | -872.8027 | -6.6885
456 | 912 | -854.4922 | -6.6684
457 | 914 | -833.7402 | -6.655
458 | 916 | -815.4297 | -6.6349
459 | 918 | -795.8984 | -6.6214
460 | 920 | -776.3672 | -6.6013
461 | 922 | -756.8359 | -6.5812
462 | 924 | -738.5254 | -6.5611
463 | 926 | -717.7734 | -6.541
464 | 928 | -698.2422 | -6.5209
465 | 930 | -687.2559 | -6.494
466 | 932 | -670.166 | -6.4806
467 | 934 | -649.4141 | -6.4605
468 | 936 | -629.8828 | -6.4538
469 | 938 | -611.5723 | -6.4203
470 | 940 | -593.2617 | -6.4002
471 | 942 | -571.2891 | -6.3734
472 | 944 | -552.9785 | -6.3599
473 | 946 | -532.2266 | -6.3264
474 | 948 | -513.916 | -6.3063
475 | 950 | -495.6055 | -6.2862
476 | 952 | -474.8535 | -6.2661
477 | 954 | -456.543 | -6.2392
478 | 956 | -437.0117 | -6.2124
479 | 958 | -417.4805 | -6.1856
480 | 960 | -397.9492 | -6.1655
481 | 962 | -378.418 | -6.1521
482 | 964 | -358.8867 | -6.1186
483 | 966 | -336.9141 | -6.085
484 | 968 | -319.8242 | -6.0515
485 | 970 | -300.293 | -6.0381
486 | 972 | -280.7617 | -6.0113
487 | 974 | -263.6719 | -5.9844
488 | 976 | -244.1406 | -5.9643
489 | 978 | -224.6094 | -5.9174
490 | 980 | -203.8574 | -5.8973
491 | 982 | -185.5469 | -5.8705
492 | 984 | -166.0156 | -5.8369
493 | 986 | -144.043 | -5.8034
494 | 988 | -124.5117 | -5.7833
495 | 990 | -104.9805 | -5.7431
496 | 992 | -86.6699 | -5.7095
497 | 994 | -68.3594 | -5.676
498 | 996 | -48.8281 | -5.6425
499 | 998 | -29.2969 | -5.6157
500 | 1000 | -9.7656 | -5.5821
501 | 1002 | -1.2207 | -5.5486
Center data before PMax, ±Pr and ±Vc Calc.
PMax (µC/cm2) | 7.0707
Pr (µC/cm2) | 5.5322
-Pr (µC/cm2) | -5.5486
Ec (kV/cm) | 301022.2738
-Ec (kV/cm) | -304429.8677
CMax-Eff (nF) | 2.5313
Offset (µC/cm2) | 4.7104
Vert. (±Pr) Shift (µC/cm2) | -0.0081953
Horiz. Shift (±Ec) | -1703.797
A (Loop Area - µC/cm2·Volts) | 180.5367
Hysteresis Version: 5.3.0 - Radiant Technologies, Inc., 1999 - 10/02/14