## Hysteresis Task
Hysteresis
Executed Version | 5.3.0
Vision Version | 5.3.1 (R)
Vision Compiled | 2014-09-10
Driver Version | 5.1.14
Windows Version | Windows 7
Processor Information | x86 (AMD or Intel) - 4 Processors
Tester Name | RT66B0914-297
Tester S/N | RT66B0914-297
Internal Amp Type | No Internal Amp
Internal Amp Serial | 0
Execution Count | 1
Excel Date | 6/23/2022 - 9:14:54
Configuration Date | 06/23/22 08:56:55 AM
Execution Date | 06/23/22 09:12:14 AM
Sample Info.
Sample Name | 13_30_2
Lot Name
Wafer Name
Die Row/Column | 0/0
Capacitor ID | 0
Area (cm2) | 0.86206
Thickness (µm) | 2006.67
Mux Adjust | Disabled
Amplifier | High Voltage (HVA)
HVI Channel/Port | 1/1
DRIVE Gain Factor | 1000
DRIVE Voltage Limit | 4000
Tester Info
Tester Name | RT66B0914-297
Tester Serial Number | RT66B0914-297
Return Signal Amp. Level [Index] | 0.021 [2]
Hysteresis Info
Task Name | Hyst-128
Max. Volts | 481.6008
Max. Field (kV/cm) | 2.4
Hysteresis Period (ms) | 1000
Preset Disabled
Profile | Standard Bipolar
Data | Valid Data
Point | Time (ms) | Field (kV/cm) | Measured Polarization (µC/cm2)
1 | 2.6 | -1.2207 | -0.02196
2 | 5.2 | 8.5449 | -0.018808
3 | 7.8 | 7.3242 | -0.018875
4 | 10.4 | 17.0898 | -0.015858
5 | 13 | 18.3105 | -0.015791
6 | 15.6 | 28.0762 | -0.012639
7 | 18.2 | 28.0762 | -0.012572
8 | 20.8 | 37.8418 | -0.0092868
9 | 23.4 | 37.8418 | -0.0092197
10 | 26 | 47.6074 | -0.0059342
11 | 28.6 | 48.8281 | -0.005733
12 | 31.2 | 57.373 | -0.0024474
13 | 33.8 | 58.5938 | -0.0021792
14 | 36.4 | 68.3594 | 0.0012405
15 | 39 | 67.1387 | 0.0014416
16 | 41.6 | 78.125 | 0.0049284
17 | 44.2 | 78.125 | 0.0052636
18 | 46.8 | 86.6699 | 0.0087504
19 | 49.4 | 85.4492 | 0.0090856
20 | 52 | 96.4355 | 0.012706
21 | 54.6 | 95.2148 | 0.013042
22 | 57.2 | 106.2012 | 0.01673
23 | 59.8 | 104.9805 | 0.017266
24 | 62.4 | 114.7461 | 0.020887
25 | 65 | 115.9668 | 0.021289
26 | 67.6 | 124.5117 | 0.02491
27 | 70.2 | 126.9531 | 0.025446
28 | 72.8 | 135.498 | 0.029336
29 | 75.4 | 135.498 | 0.029738
30 | 78 | 144.043 | 0.03356
31 | 80.6 | 144.043 | 0.034029
32 | 83.2 | 153.8086 | 0.037985
33 | 85.8 | 153.8086 | 0.038522
34 | 88.4 | 164.7949 | 0.042411
35 | 91 | 166.0156 | 0.042947
36 | 93.6 | 174.5605 | 0.046836
37 | 96.2 | 174.5605 | 0.04744
38 | 98.8 | 183.1055 | 0.051396
39 | 101.4 | 194.0918 | 0.05562
40 | 104 | 194.0918 | 0.056358
41 | 106.6 | 203.8574 | 0.060381
42 | 109.2 | 203.8574 | 0.061118
43 | 111.8 | 212.4023 | 0.065209
44 | 114.4 | 212.4023 | 0.065812
45 | 117 | 222.168 | 0.069902
46 | 119.6 | 224.6094 | 0.070573
47 | 122.2 | 233.1543 | 0.07473
48 | 124.8 | 231.9336 | 0.075468
49 | 127.4 | 242.9199 | 0.079424
50 | 130 | 241.6992 | 0.080161
51 | 132.6 | 251.4648 | 0.084319
52 | 135.2 | 253.9062 | 0.085257
53 | 137.8 | 261.2305 | 0.089214
54 | 140.4 | 262.4512 | 0.090018
55 | 143 | 273.4375 | 0.094175
56 | 145.6 | 272.2168 | 0.094913
57 | 148.2 | 280.7617 | 0.099003
58 | 150.8 | 280.7617 | 0.099875
59 | 153.4 | 289.3066 | 0.10417
60 | 156 | 290.5273 | 0.1049
61 | 158.6 | 300.293 | 0.10906
62 | 161.2 | 300.293 | 0.11007
63 | 163.8 | 311.2793 | 0.11422
64 | 166.4 | 311.2793 | 0.11503
65 | 169 | 319.8242 | 0.11932
66 | 171.6 | 319.8242 | 0.12026
67 | 174.2 | 329.5898 | 0.12462
68 | 176.8 | 329.5898 | 0.12549
69 | 179.4 | 339.3555 | 0.12971
70 | 182 | 339.3555 | 0.13059
71 | 184.6 | 349.1211 | 0.13501
72 | 187.2 | 349.1211 | 0.13588
73 | 189.8 | 358.8867 | 0.14017
74 | 192.4 | 369.873 | 0.14493
75 | 195 | 369.873 | 0.14601
76 | 197.6 | 377.1973 | 0.15057
77 | 200.2 | 377.1973 | 0.15164
78 | 202.8 | 386.9629 | 0.1562
79 | 205.4 | 390.625 | 0.15714
80 | 208 | 397.9492 | 0.16163
81 | 210.6 | 397.9492 | 0.16277
82 | 213.2 | 408.9355 | 0.16713
83 | 215.8 | 408.9355 | 0.16847
84 | 218.4 | 416.2598 | 0.1729
85 | 221 | 417.4805 | 0.17397
86 | 223.6 | 427.2461 | 0.17853
87 | 226.2 | 427.2461 | 0.1796
88 | 228.8 | 438.2324 | 0.18416
89 | 231.4 | 437.0117 | 0.18537
90 | 234 | 447.998 | 0.19006
91 | 236.6 | 446.7773 | 0.19127
92 | 239.2 | 456.543 | 0.19576
93 | 241.8 | 455.3223 | 0.19703
94 | 244.4 | 466.3086 | 0.20179
95 | 247 | 465.0879 | 0.203
96 | 249.6 | 474.8535 | 0.2079
97 | 252.2 | 473.6328 | 0.2091
98 | 254.8 | 476.0742 | 0.21031
99 | 257.4 | 465.0879 | 0.2077
100 | 260 | 466.3086 | 0.20816
101 | 262.6 | 455.3223 | 0.20542
102 | 265.2 | 457.7637 | 0.20555
103 | 267.8 | 446.7773 | 0.20273
104 | 270.4 | 446.7773 | 0.20293
105 | 273 | 437.0117 | 0.19992
106 | 275.6 | 438.2324 | 0.19992
107 | 278.2 | 427.2461 | 0.19697
108 | 280.8 | 428.4668 | 0.19703
109 | 283.4 | 416.2598 | 0.19402
110 | 286 | 416.2598 | 0.19382
111 | 288.6 | 407.7148 | 0.1908
112 | 291.2 | 407.7148 | 0.19087
113 | 293.8 | 396.7285 | 0.18751
114 | 296.4 | 397.9492 | 0.18758
115 | 299 | 388.1836 | 0.1845
116 | 301.6 | 389.4043 | 0.18443
117 | 304.2 | 379.6387 | 0.18108
118 | 306.8 | 379.6387 | 0.18094
119 | 309.4 | 368.6523 | 0.17779
120 | 312 | 369.873 | 0.17779
121 | 314.6 | 357.666 | 0.1745
122 | 317.2 | 350.3418 | 0.17122
123 | 319.8 | 349.1211 | 0.17102
124 | 322.4 | 339.3555 | 0.1676
125 | 325 | 339.3555 | 0.16753
126 | 327.6 | 329.5898 | 0.16431
127 | 330.2 | 330.8105 | 0.16411
128 | 332.8 | 321.0449 | 0.16076
129 | 335.4 | 319.8242 | 0.16056
130 | 338 | 311.2793 | 0.15727
131 | 340.6 | 310.0586 | 0.15707
132 | 343.2 | 302.7344 | 0.15365
133 | 345.8 | 301.5137 | 0.15345
134 | 348.4 | 290.5273 | 0.15016
135 | 351 | 291.748 | 0.14996
136 | 353.6 | 281.9824 | 0.14661
137 | 356.2 | 281.9824 | 0.14634
138 | 358.8 | 269.7754 | 0.14306
139 | 361.4 | 270.9961 | 0.14272
140 | 364 | 261.2305 | 0.13937
141 | 366.6 | 261.2305 | 0.1391
142 | 369.2 | 252.6855 | 0.13568
143 | 371.8 | 253.9062 | 0.13555
144 | 374.4 | 242.9199 | 0.13199
145 | 377 | 242.9199 | 0.13186
146 | 379.6 | 233.1543 | 0.12831
147 | 382.2 | 231.9336 | 0.12804
148 | 384.8 | 224.6094 | 0.12462
149 | 387.4 | 223.3887 | 0.12428
150 | 390 | 213.623 | 0.12086
151 | 392.6 | 213.623 | 0.12046
152 | 395.2 | 203.8574 | 0.11711
153 | 397.8 | 203.8574 | 0.11671
154 | 400.4 | 195.3125 | 0.11315
155 | 403 | 195.3125 | 0.11282
156 | 405.6 | 184.3262 | 0.1094
157 | 408.2 | 174.5605 | 0.10571
158 | 410.8 | 174.5605 | 0.10531
159 | 413.4 | 163.5742 | 0.10162
160 | 416 | 164.7949 | 0.10135
161 | 418.6 | 155.0293 | 0.097796
162 | 421.2 | 155.0293 | 0.097394
163 | 423.8 | 145.2637 | 0.09384
164 | 426.4 | 146.4844 | 0.093438
165 | 429 | 134.2773 | 0.089817
166 | 431.6 | 134.2773 | 0.089549
167 | 434.2 | 125.7324 | 0.085928
168 | 436.8 | 124.5117 | 0.085526
169 | 439.4 | 117.1875 | 0.081771
170 | 442 | 117.1875 | 0.081502
171 | 444.6 | 107.4219 | 0.077815
172 | 447.2 | 107.4219 | 0.077345
173 | 449.8 | 96.4355 | 0.073791
174 | 452.4 | 96.4355 | 0.073456
175 | 455 | 87.8906 | 0.069701
176 | 457.6 | 86.6699 | 0.069433
177 | 460.2 | 78.125 | 0.065544
178 | 462.8 | 78.125 | 0.065276
179 | 465.4 | 67.1387 | 0.061454
180 | 468 | 68.3594 | 0.060984
181 | 470.6 | 58.5938 | 0.057431
182 | 473.2 | 57.373 | 0.056961
183 | 475.8 | 48.8281 | 0.053139
184 | 478.4 | 48.8281 | 0.052804
185 | 481 | 39.0625 | 0.048982
186 | 483.6 | 39.0625 | 0.04858
187 | 486.2 | 28.0762 | 0.044691
188 | 488.8 | 26.8555 | 0.044221
189 | 491.4 | 18.3105 | 0.0406
190 | 494 | 17.0898 | 0.040131
191 | 496.6 | 7.3242 | 0.036309
192 | 499.2 | 8.5449 | 0.035773
193 | 501.8 | 1.2207 | 0.032018
194 | 504.4 | 1.2207 | 0.031481
195 | 507 | -10.9863 | 0.027592
196 | 509.6 | -12.207 | 0.027056
197 | 512.2 | -19.5312 | 0.023301
198 | 514.8 | -20.752 | 0.022831
199 | 517.4 | -30.5176 | 0.019009
200 | 520 | -28.0762 | 0.018406
201 | 522.6 | -36.6211 | 0.014718
202 | 525.2 | -40.2832 | 0.014182
203 | 527.8 | -48.8281 | 0.010158
204 | 530.4 | -48.8281 | 0.0096891
205 | 533 | -59.8145 | 0.0058671
206 | 535.6 | -57.373 | 0.0051966
207 | 538.2 | -68.3594 | 0.0014416
208 | 540.8 | -67.1387 | 0.00090521
209 | 543.4 | -76.9043 | -0.0029838
210 | 546 | -78.125 | -0.0035203
211 | 548.6 | -87.8906 | -0.0074093
212 | 551.2 | -87.8906 | -0.0080798
213 | 553.8 | -100.0977 | -0.012036
214 | 556.4 | -96.4355 | -0.012572
215 | 559 | -106.2012 | -0.016528
216 | 561.6 | -106.2012 | -0.016998
217 | 564.2 | -115.9668 | -0.020954
218 | 566.8 | -114.7461 | -0.021624
219 | 569.4 | -126.9531 | -0.025514
220 | 572 | -126.9531 | -0.026117
221 | 574.6 | -136.7188 | -0.03014
222 | 577.2 | -137.9395 | -0.03061
223 | 579.8 | -145.2637 | -0.034633
224 | 582.4 | -144.043 | -0.035236
225 | 585 | -153.8086 | -0.039326
226 | 587.6 | -153.8086 | -0.039997
227 | 590.2 | -166.0156 | -0.04402
228 | 592.8 | -166.0156 | -0.044691
229 | 595.4 | -174.5605 | -0.048647
230 | 598 | -184.3262 | -0.052938
231 | 600.6 | -184.3262 | -0.053743
232 | 603.2 | -194.0918 | -0.0579
233 | 605.8 | -192.8711 | -0.058503
234 | 608.4 | -201.416 | -0.062728
235 | 611 | -203.8574 | -0.063465
236 | 613.6 | -212.4023 | -0.067556
237 | 616.2 | -213.623 | -0.06836
238 | 618.8 | -224.6094 | -0.072383
239 | 621.4 | -223.3887 | -0.073121
240 | 624 | -234.375 | -0.077278
241 | 626.6 | -234.375 | -0.07815
242 | 629.2 | -241.6992 | -0.082307
243 | 631.8 | -240.4785 | -0.082978
244 | 634.4 | -252.6855 | -0.087135
245 | 637 | -250.2441 | -0.087872
246 | 639.6 | -263.6719 | -0.091896
247 | 642.2 | -263.6719 | -0.092901
248 | 644.8 | -272.2168 | -0.097059
249 | 647.4 | -272.2168 | -0.097796
250 | 650 | -281.9824 | -0.10202
251 | 652.6 | -280.7617 | -0.10289
252 | 655.2 | -292.9688 | -0.10705
253 | 657.8 | -291.748 | -0.10792
254 | 660.4 | -301.5137 | -0.11215
255 | 663 | -302.7344 | -0.11295
256 | 665.6 | -310.0586 | -0.11731
257 | 668.2 | -310.0586 | -0.11811
258 | 670.8 | -318.6035 | -0.1224
259 | 673.4 | -319.8242 | -0.12334
260 | 676 | -329.5898 | -0.1275
261 | 678.6 | -329.5898 | -0.12844
262 | 681.2 | -339.3555 | -0.13273
263 | 683.8 | -340.5762 | -0.1336
264 | 686.4 | -350.3418 | -0.13803
265 | 689 | -346.6797 | -0.1389
266 | 691.6 | -358.8867 | -0.14319
267 | 694.2 | -367.4316 | -0.14788
268 | 696.8 | -368.6523 | -0.14889
269 | 699.4 | -378.418 | -0.15338
270 | 702 | -379.6387 | -0.15432
271 | 704.6 | -388.1836 | -0.15888
272 | 707.2 | -389.4043 | -0.15989
273 | 709.8 | -396.7285 | -0.16465
274 | 712.4 | -397.9492 | -0.16559
275 | 715 | -407.7148 | -0.17008
276 | 717.6 | -406.4941 | -0.17095
277 | 720.2 | -418.7012 | -0.17558
278 | 722.8 | -418.7012 | -0.17658
279 | 725.4 | -427.2461 | -0.18108
280 | 728 | -428.4668 | -0.18222
281 | 730.6 | -435.791 | -0.18684
282 | 733.2 | -437.0117 | -0.18792
283 | 735.8 | -446.7773 | -0.19241
284 | 738.4 | -445.5566 | -0.19361
285 | 741 | -456.543 | -0.19831
286 | 743.6 | -454.1016 | -0.19952
287 | 746.2 | -466.3086 | -0.20414
288 | 748.8 | -466.3086 | -0.20548
289 | 751.4 | -474.8535 | -0.21031
290 | 754 | -467.5293 | -0.20803
291 | 756.6 | -466.3086 | -0.2085
292 | 759.2 | -454.1016 | -0.20595
293 | 761.8 | -455.3223 | -0.20622
294 | 764.4 | -446.7773 | -0.20347
295 | 767 | -446.7773 | -0.20354
296 | 769.6 | -438.2324 | -0.20072
297 | 772.2 | -438.2324 | -0.20079
298 | 774.8 | -427.2461 | -0.19784
299 | 777.4 | -427.2461 | -0.19791
300 | 780 | -417.4805 | -0.19475
301 | 782.6 | -417.4805 | -0.19482
302 | 785.2 | -407.7148 | -0.19167
303 | 787.8 | -407.7148 | -0.19154
304 | 790.4 | -397.9492 | -0.18872
305 | 793 | -397.9492 | -0.18859
306 | 795.6 | -388.1836 | -0.18543
307 | 798.2 | -386.9629 | -0.18537
308 | 800.8 | -379.6387 | -0.18201
309 | 803.4 | -378.418 | -0.18201
310 | 806 | -368.6523 | -0.17886
311 | 808.6 | -369.873 | -0.17873
312 | 811.2 | -357.666 | -0.17551
313 | 813.8 | -349.1211 | -0.17229
314 | 816.4 | -350.3418 | -0.17202
315 | 819 | -340.5762 | -0.16887
316 | 821.6 | -340.5762 | -0.1686
317 | 824.2 | -330.8105 | -0.16545
318 | 826.8 | -329.5898 | -0.16525
319 | 829.4 | -319.8242 | -0.16197
320 | 832 | -319.8242 | -0.16183
321 | 834.6 | -311.2793 | -0.15855
322 | 837.2 | -310.0586 | -0.15834
323 | 839.8 | -301.5137 | -0.15486
324 | 842.4 | -301.5137 | -0.15479
325 | 845 | -288.0859 | -0.15137
326 | 847.6 | -290.5273 | -0.15117
327 | 850.2 | -281.9824 | -0.14782
328 | 852.8 | -283.2031 | -0.14762
329 | 855.4 | -270.9961 | -0.14426
330 | 858 | -270.9961 | -0.14413
331 | 860.6 | -263.6719 | -0.14078
332 | 863.2 | -262.4512 | -0.14051
333 | 865.8 | -251.4648 | -0.13709
334 | 868.4 | -252.6855 | -0.13689
335 | 871 | -244.1406 | -0.13354
336 | 873.6 | -244.1406 | -0.13327
337 | 876.2 | -231.9336 | -0.12965
338 | 878.8 | -231.9336 | -0.12938
339 | 881.4 | -222.168 | -0.12596
340 | 884 | -220.9473 | -0.12576
341 | 886.6 | -212.4023 | -0.12234
342 | 889.2 | -213.623 | -0.122
343 | 891.8 | -202.6367 | -0.11852
344 | 894.4 | -203.8574 | -0.11825
345 | 897 | -195.3125 | -0.11476
346 | 899.6 | -195.3125 | -0.11436
347 | 902.2 | -184.3262 | -0.11094
348 | 904.8 | -184.3262 | -0.11067
349 | 907.4 | -175.7812 | -0.10712
350 | 910 | -166.0156 | -0.1035
351 | 912.6 | -166.0156 | -0.10309
352 | 915.2 | -156.25 | -0.09954
353 | 917.8 | -155.0293 | -0.09907
354 | 920.4 | -145.2637 | -0.095516
355 | 923 | -146.4844 | -0.095181
356 | 925.6 | -136.7188 | -0.091493
357 | 928.2 | -136.7188 | -0.091292
358 | 930.8 | -126.9531 | -0.087604
359 | 933.4 | -125.7324 | -0.087269
360 | 936 | -115.9668 | -0.083648
361 | 938.6 | -117.1875 | -0.083179
362 | 941.2 | -106.2012 | -0.079692
363 | 943.8 | -107.4219 | -0.079357
364 | 946.4 | -96.4355 | -0.075602
365 | 949 | -97.6562 | -0.075132
366 | 951.6 | -86.6699 | -0.071579
367 | 954.2 | -89.1113 | -0.071378
368 | 956.8 | -78.125 | -0.067354
369 | 959.4 | -78.125 | -0.067019
370 | 962 | -69.5801 | -0.063398
371 | 964.6 | -68.3594 | -0.063063
372 | 967.2 | -58.5938 | -0.059241
373 | 969.8 | -58.5938 | -0.058973
374 | 972.4 | -50.0488 | -0.055218
375 | 975 | -50.0488 | -0.054816
376 | 977.6 | -40.2832 | -0.051061
377 | 980.2 | -37.8418 | -0.050658
378 | 982.8 | -28.0762 | -0.04697
379 | 985.4 | -30.5176 | -0.046434
380 | 988 | -20.752 | -0.042679
381 | 990.6 | -17.0898 | -0.042344
382 | 993.2 | -7.3242 | -0.038589
383 | 995.8 | -9.7656 | -0.038052
384 | 998.4 | -1.2207 | -0.034364
385 | 1001 | 0 | -0.033694
Center data before PMax, ±Pr and ±Vc Calc.
PMax (µC/cm2) | 0.21031
Pr (µC/cm2) | 0.031092
-Pr (µC/cm2) | -0.033694
Ec (kV/cm) | 13006.6214
-Ec (kV/cm) | -13928.6387
CMax-Eff (nF) | 0.37645
Offset (µC/cm2) | 0.02196
Vert. (±Pr) Shift (µC/cm2) | -0.0013008
Horiz. Shift (±Ec) | -461.0086
A (Loop Area - µC/cm2·Volts) | 0.21507
Hysteresis Version: 5.3.0 - Radiant Technologies, Inc., 1999 - 10/02/14