## Hysteresis Task
Hysteresis
Executed Version | 5.3.0
Vision Version | 5.3.1 (R)
Vision Compiled | 2014-09-10
Driver Version | 5.1.14
Windows Version | Windows 7
Processor Information | x86 (AMD or Intel) - 4 Processors
Tester Name | RT66B0914-297
Tester S/N | RT66B0914-297
Internal Amp Type | No Internal Amp
Internal Amp Serial | 0
Execution Count | 1
Excel Date | 6/23/2022 - 9:18:5
Configuration Date | 06/23/22 08:56:55 AM
Execution Date | 06/23/22 09:15:03 AM
Sample Info.
Sample Name | 13_30_2
Lot Name
Wafer Name
Die Row/Column | 0/0
Capacitor ID | 0
Area (cm2) | 0.86206
Thickness (µm) | 2006.67
Mux Adjust | Disabled
Amplifier | High Voltage (HVA)
HVI Channel/Port | 1/1
DRIVE Gain Factor | 1000
DRIVE Voltage Limit | 4000
Tester Info
Tester Name | RT66B0914-297
Tester Serial Number | RT66B0914-297
Return Signal Amp. Level [Index] | 0.021 [2]
Hysteresis Info
Task Name | Hyst-128
Max. Volts | 561.8676
Max. Field (kV/cm) | 2.8
Hysteresis Period (ms) | 1000
Preset Disabled
Profile | Standard Bipolar
Data | Valid Data
Point | Time (ms) | Field (kV/cm) | Measured Polarization (µC/cm2)
1 | 2.2 | -1.2207 | -0.033526
2 | 4.4 | 8.5449 | -0.030643
3 | 6.6 | 9.7656 | -0.030509
4 | 8.8 | 17.0898 | -0.027425
5 | 11 | 18.3105 | -0.02729
6 | 13.2 | 29.2969 | -0.024139
7 | 15.4 | 28.0762 | -0.023938
8 | 17.6 | 37.8418 | -0.020719
9 | 19.8 | 36.6211 | -0.020719
10 | 22 | 47.6074 | -0.017501
11 | 24.2 | 47.6074 | -0.017501
12 | 26.4 | 58.5938 | -0.014081
13 | 28.6 | 57.373 | -0.01388
14 | 30.8 | 67.1387 | -0.010326
15 | 33 | 67.1387 | -0.0099908
16 | 35.2 | 79.3457 | -0.00637
17 | 37.4 | 78.125 | -0.0059677
18 | 39.6 | 85.4492 | -0.0026151
19 | 41.8 | 86.6699 | -0.0023468
20 | 44 | 97.6562 | 0.0011399
21 | 46.2 | 97.6562 | 0.0015422
22 | 48.4 | 107.4219 | 0.0052301
23 | 50.6 | 108.6426 | 0.0058336
24 | 52.8 | 115.9668 | 0.0097226
25 | 55 | 115.9668 | 0.010393
26 | 57.2 | 126.9531 | 0.014081
27 | 59.4 | 124.5117 | 0.014483
28 | 61.6 | 134.2773 | 0.018238
29 | 63.8 | 134.2773 | 0.018574
30 | 66 | 144.043 | 0.022396
31 | 68.2 | 145.2637 | 0.023133
32 | 70.4 | 153.8086 | 0.027156
33 | 72.6 | 155.0293 | 0.027961
34 | 74.8 | 164.7949 | 0.031984
35 | 77 | 163.5742 | 0.032588
36 | 79.2 | 174.5605 | 0.036477
37 | 81.4 | 175.7812 | 0.03708
38 | 83.6 | 184.3262 | 0.040969
39 | 85.8 | 184.3262 | 0.041439
40 | 88 | 192.8711 | 0.045797
41 | 90.2 | 194.0918 | 0.046602
42 | 92.4 | 202.6367 | 0.050759
43 | 94.6 | 203.8574 | 0.051563
44 | 96.8 | 213.623 | 0.055788
45 | 99 | 212.4023 | 0.056458
46 | 101.2 | 222.168 | 0.060481
47 | 103.4 | 222.168 | 0.061085
48 | 105.6 | 231.9336 | 0.065175
49 | 107.8 | 233.1543 | 0.06598
50 | 110 | 241.6992 | 0.070472
51 | 112.2 | 242.9199 | 0.071277
52 | 114.4 | 252.6855 | 0.075635
53 | 116.6 | 252.6855 | 0.076507
54 | 118.8 | 261.2305 | 0.080731
55 | 121 | 261.2305 | 0.081402
56 | 123.2 | 270.9961 | 0.085559
57 | 125.4 | 281.9824 | 0.090119
58 | 127.6 | 281.9824 | 0.091125
59 | 129.8 | 290.5273 | 0.095751
60 | 132 | 290.5273 | 0.096824
61 | 134.2 | 300.293 | 0.10125
62 | 136.4 | 300.293 | 0.10219
63 | 138.6 | 311.2793 | 0.10668
64 | 140.8 | 311.2793 | 0.10749
65 | 143 | 321.0449 | 0.11191
66 | 145.2 | 318.6035 | 0.11278
67 | 147.4 | 329.5898 | 0.11728
68 | 149.6 | 330.8105 | 0.11855
69 | 151.8 | 339.3555 | 0.12291
70 | 154 | 339.3555 | 0.12405
71 | 156.2 | 349.1211 | 0.12861
72 | 158.4 | 349.1211 | 0.12968
73 | 160.6 | 358.8867 | 0.1339
74 | 162.8 | 358.8867 | 0.13498
75 | 165 | 368.6523 | 0.1394
76 | 167.2 | 367.4316 | 0.14041
77 | 169.4 | 380.8594 | 0.14503
78 | 171.6 | 378.418 | 0.14624
79 | 173.8 | 388.1836 | 0.151
80 | 176 | 390.625 | 0.15214
81 | 178.2 | 397.9492 | 0.15677
82 | 180.4 | 397.9492 | 0.15777
83 | 182.6 | 407.7148 | 0.16233
84 | 184.8 | 407.7148 | 0.16321
85 | 187 | 417.4805 | 0.16783
86 | 189.2 | 416.2598 | 0.16911
87 | 191.4 | 427.2461 | 0.17393
88 | 193.6 | 427.2461 | 0.17528
89 | 195.8 | 435.791 | 0.1801
90 | 198 | 437.0117 | 0.18118
91 | 200.2 | 446.7773 | 0.18574
92 | 202.4 | 447.998 | 0.18694
93 | 204.6 | 455.3223 | 0.19144
94 | 206.8 | 456.543 | 0.19271
95 | 209 | 465.0879 | 0.19774
96 | 211.2 | 466.3086 | 0.19901
97 | 213.4 | 474.8535 | 0.20397
98 | 215.6 | 476.0742 | 0.20538
99 | 217.8 | 485.8398 | 0.21014
100 | 220 | 484.6191 | 0.21142
101 | 222.2 | 494.3848 | 0.21611
102 | 224.4 | 495.6055 | 0.21732
103 | 226.6 | 504.1504 | 0.22235
104 | 228.8 | 505.3711 | 0.22369
105 | 231 | 513.916 | 0.22872
106 | 233.2 | 513.916 | 0.23033
107 | 235.4 | 523.6816 | 0.23549
108 | 237.6 | 522.4609 | 0.2369
109 | 239.8 | 533.4473 | 0.24172
110 | 242 | 534.668 | 0.24313
111 | 244.2 | 541.9922 | 0.24809
112 | 246.4 | 552.9785 | 0.25359
113 | 248.6 | 551.7578 | 0.25554
114 | 250.8 | 562.7441 | 0.2611
115 | 253 | 551.7578 | 0.25936
116 | 255.2 | 555.4199 | 0.26043
117 | 257.4 | 544.4336 | 0.25802
118 | 259.6 | 533.4473 | 0.25507
119 | 261.8 | 532.2266 | 0.25534
120 | 264 | 524.9023 | 0.25239
121 | 266.2 | 523.6816 | 0.25259
122 | 268.4 | 513.916 | 0.2497
123 | 270.6 | 515.1367 | 0.24991
124 | 272.8 | 506.5918 | 0.24709
125 | 275 | 504.1504 | 0.24729
126 | 277.2 | 494.3848 | 0.24407
127 | 279.4 | 495.6055 | 0.24414
128 | 281.6 | 487.0605 | 0.24099
129 | 283.8 | 484.6191 | 0.24065
130 | 286 | 476.0742 | 0.2375
131 | 288.2 | 474.8535 | 0.23763
132 | 290.4 | 465.0879 | 0.23462
133 | 292.6 | 466.3086 | 0.23462
134 | 294.8 | 455.3223 | 0.23153
135 | 297 | 456.543 | 0.2314
136 | 299.2 | 446.7773 | 0.22818
137 | 301.4 | 444.3359 | 0.22811
138 | 303.6 | 438.2324 | 0.22449
139 | 305.8 | 437.0117 | 0.22429
140 | 308 | 427.2461 | 0.22121
141 | 310.2 | 427.2461 | 0.22121
142 | 312.4 | 418.7012 | 0.21792
143 | 314.6 | 417.4805 | 0.21799
144 | 316.8 | 406.4941 | 0.21484
145 | 319 | 407.7148 | 0.21457
146 | 321.2 | 399.1699 | 0.21115
147 | 323.4 | 397.9492 | 0.21088
148 | 325.6 | 388.1836 | 0.20733
149 | 327.8 | 388.1836 | 0.20713
150 | 330 | 379.6387 | 0.20404
151 | 332.2 | 378.418 | 0.20384
152 | 334.4 | 368.6523 | 0.20069
153 | 336.6 | 369.873 | 0.20055
154 | 338.8 | 357.666 | 0.197
155 | 341 | 358.8867 | 0.19673
156 | 343.2 | 347.9004 | 0.19318
157 | 345.4 | 350.3418 | 0.19284
158 | 347.6 | 340.5762 | 0.18942
159 | 349.8 | 339.3555 | 0.18942
160 | 352 | 328.3691 | 0.18607
161 | 354.2 | 330.8105 | 0.186
162 | 356.4 | 319.8242 | 0.18265
163 | 358.6 | 321.0449 | 0.18225
164 | 360.8 | 311.2793 | 0.17856
165 | 363 | 310.0586 | 0.17829
166 | 365.2 | 301.5137 | 0.17467
167 | 367.4 | 300.293 | 0.17434
168 | 369.6 | 291.748 | 0.17105
169 | 371.8 | 292.9688 | 0.17078
170 | 374 | 281.9824 | 0.1675
171 | 376.2 | 281.9824 | 0.16716
172 | 378.4 | 272.2168 | 0.16361
173 | 380.6 | 261.2305 | 0.15985
174 | 382.8 | 262.4512 | 0.15945
175 | 385 | 251.4648 | 0.15563
176 | 387.2 | 253.9062 | 0.15536
177 | 389.4 | 241.6992 | 0.15181
178 | 391.6 | 241.6992 | 0.15167
179 | 393.8 | 231.9336 | 0.14812
180 | 396 | 231.9336 | 0.14792
181 | 398.2 | 223.3887 | 0.14423
182 | 400.4 | 223.3887 | 0.14369
183 | 402.6 | 213.623 | 0.14007
184 | 404.8 | 214.8438 | 0.13954
185 | 407 | 203.8574 | 0.13598
186 | 409.2 | 203.8574 | 0.13565
187 | 411.4 | 192.8711 | 0.13209
188 | 413.6 | 195.3125 | 0.13183
189 | 415.8 | 183.1055 | 0.12834
190 | 418 | 183.1055 | 0.12787
191 | 420.2 | 174.5605 | 0.12405
192 | 422.4 | 175.7812 | 0.12351
193 | 424.6 | 163.5742 | 0.11976
194 | 426.8 | 164.7949 | 0.11915
195 | 429 | 155.0293 | 0.1156
196 | 431.2 | 155.0293 | 0.11526
197 | 433.4 | 144.043 | 0.11178
198 | 435.6 | 146.4844 | 0.11124
199 | 437.8 | 136.7188 | 0.10769
200 | 440 | 134.2773 | 0.10708
201 | 442.2 | 125.7324 | 0.10326
202 | 444.4 | 125.7324 | 0.10259
203 | 446.6 | 115.9668 | 0.098836
204 | 448.8 | 117.1875 | 0.098433
205 | 451 | 106.2012 | 0.094879
206 | 453.2 | 106.2012 | 0.094544
207 | 455.4 | 96.4355 | 0.090789
208 | 457.6 | 97.6562 | 0.09032
209 | 459.8 | 87.8906 | 0.086431
210 | 462 | 87.8906 | 0.085827
211 | 464.2 | 78.125 | 0.081938
212 | 466.4 | 76.9043 | 0.081201
213 | 468.6 | 67.1387 | 0.077446
214 | 470.8 | 68.3594 | 0.077111
215 | 473 | 58.5938 | 0.073356
216 | 475.2 | 56.1523 | 0.073087
217 | 477.4 | 48.8281 | 0.069131
218 | 479.6 | 48.8281 | 0.068461
219 | 481.8 | 36.6211 | 0.064572
220 | 484 | 36.6211 | 0.063834
221 | 486.2 | 30.5176 | 0.059878
222 | 488.4 | 29.2969 | 0.059409
223 | 490.6 | 19.5312 | 0.055654
224 | 492.8 | 18.3105 | 0.055184
225 | 495 | 9.7656 | 0.051429
226 | 497.2 | 9.7656 | 0.050826
227 | 499.4 | -1.2207 | 0.046669
228 | 501.6 | -1.2207 | 0.045998
229 | 503.8 | -8.5449 | 0.041707
230 | 506 | -9.7656 | 0.041237
231 | 508.2 | -18.3105 | 0.037281
232 | 510.4 | -19.5312 | 0.036812
233 | 512.6 | -28.0762 | 0.032856
234 | 514.8 | -29.2969 | 0.032386
235 | 517 | -39.0625 | 0.028564
236 | 519.2 | -37.8418 | 0.027827
237 | 521.4 | -47.6074 | 0.02367
238 | 523.6 | -47.6074 | 0.022865
239 | 525.8 | -58.5938 | 0.018775
240 | 528 | -58.5938 | 0.018104
241 | 530.2 | -68.3594 | 0.014282
242 | 532.4 | -68.3594 | 0.013746
243 | 534.6 | -78.125 | 0.0098567
244 | 536.8 | -75.6836 | 0.0093203
245 | 539 | -87.8906 | 0.0050289
246 | 541.2 | -89.1113 | 0.0042243
247 | 543.4 | -98.877 | 0.00020116
248 | 545.6 | -96.4355 | -0.00073758
249 | 547.8 | -106.2012 | -0.0048948
250 | 550 | -106.2012 | -0.0052972
251 | 552.2 | -117.1875 | -0.0093203
252 | 554.4 | -114.7461 | -0.0099238
253 | 556.6 | -126.9531 | -0.013947
254 | 558.8 | -124.5117 | -0.014752
255 | 561 | -136.7188 | -0.018909
256 | 563.2 | -136.7188 | -0.019713
257 | 565.4 | -146.4844 | -0.024072
258 | 567.6 | -146.4844 | -0.024809
259 | 569.8 | -153.8086 | -0.028833
260 | 572 | -153.8086 | -0.029503
261 | 574.2 | -164.7949 | -0.033526
262 | 576.4 | -164.7949 | -0.034331
263 | 578.6 | -174.5605 | -0.038354
264 | 580.8 | -174.5605 | -0.039293
265 | 583 | -183.1055 | -0.043651
266 | 585.2 | -185.5469 | -0.044523
267 | 587.4 | -194.0918 | -0.048747
268 | 589.6 | -195.3125 | -0.049485
269 | 591.8 | -203.8574 | -0.053642
270 | 594 | -205.0781 | -0.05438
271 | 596.2 | -212.4023 | -0.05847
272 | 598.4 | -213.623 | -0.059275
273 | 600.6 | -223.3887 | -0.0637
274 | 602.8 | -224.6094 | -0.064706
275 | 605 | -233.1543 | -0.068997
276 | 607.2 | -231.9336 | -0.070003
277 | 609.4 | -242.9199 | -0.074093
278 | 611.6 | -242.9199 | -0.074965
279 | 613.8 | -252.6855 | -0.079122
280 | 616 | -251.4648 | -0.079927
281 | 618.2 | -261.2305 | -0.084285
282 | 620.4 | -273.4375 | -0.089046
283 | 622.6 | -273.4375 | -0.090119
284 | 624.8 | -280.7617 | -0.094812
285 | 627 | -281.9824 | -0.095751
286 | 629.2 | -290.5273 | -0.10018
287 | 631.4 | -291.748 | -0.10105
288 | 633.6 | -301.5137 | -0.10541
289 | 635.8 | -301.5137 | -0.10628
290 | 638 | -311.2793 | -0.11064
291 | 640.2 | -311.2793 | -0.11191
292 | 642.4 | -319.8242 | -0.11654
293 | 644.6 | -319.8242 | -0.11754
294 | 646.8 | -330.8105 | -0.1221
295 | 649 | -329.5898 | -0.12311
296 | 651.2 | -339.3555 | -0.12727
297 | 653.4 | -338.1348 | -0.12827
298 | 655.6 | -349.1211 | -0.1327
299 | 657.8 | -350.3418 | -0.13364
300 | 660 | -358.8867 | -0.13826
301 | 662.2 | -357.666 | -0.13947
302 | 664.4 | -371.0938 | -0.14416
303 | 666.6 | -368.6523 | -0.1453
304 | 668.8 | -379.6387 | -0.14973
305 | 671 | -378.418 | -0.15067
306 | 673.2 | -389.4043 | -0.15503
307 | 675.4 | -386.9629 | -0.15617
308 | 677.6 | -396.7285 | -0.16079
309 | 679.8 | -397.9492 | -0.162
310 | 682 | -408.9355 | -0.16663
311 | 684.2 | -410.1562 | -0.16803
312 | 686.4 | -417.4805 | -0.17273
313 | 688.6 | -416.2598 | -0.1738
314 | 690.8 | -427.2461 | -0.17836
315 | 693 | -427.2461 | -0.17943
316 | 695.2 | -434.5703 | -0.18393
317 | 697.4 | -437.0117 | -0.18513
318 | 699.6 | -445.5566 | -0.18989
319 | 701.8 | -446.7773 | -0.19117
320 | 704 | -457.7637 | -0.19613
321 | 706.2 | -456.543 | -0.1974
322 | 708.4 | -466.3086 | -0.20203
323 | 710.6 | -465.0879 | -0.20324
324 | 712.8 | -476.0742 | -0.20793
325 | 715 | -474.8535 | -0.20907
326 | 717.2 | -485.8398 | -0.2139
327 | 719.4 | -484.6191 | -0.21524
328 | 721.6 | -494.3848 | -0.22027
329 | 723.8 | -494.3848 | -0.22168
330 | 726 | -506.5918 | -0.22664
331 | 728.2 | -505.3711 | -0.22805
332 | 730.4 | -513.916 | -0.23281
333 | 732.6 | -513.916 | -0.23401
334 | 734.8 | -526.123 | -0.23898
335 | 737 | -522.4609 | -0.24038
336 | 739.2 | -534.668 | -0.24528
337 | 741.4 | -543.2129 | -0.25084
338 | 743.6 | -543.2129 | -0.25279
339 | 745.8 | -552.9785 | -0.25829
340 | 748 | -551.7578 | -0.25996
341 | 750.2 | -555.4199 | -0.2611
342 | 752.4 | -545.6543 | -0.25882
343 | 754.6 | -544.4336 | -0.25936
344 | 756.8 | -534.668 | -0.25668
345 | 759 | -522.4609 | -0.254
346 | 761.2 | -524.9023 | -0.25433
347 | 763.4 | -513.916 | -0.25165
348 | 765.6 | -513.916 | -0.25192
349 | 767.8 | -505.3711 | -0.2489
350 | 770 | -502.9297 | -0.24883
351 | 772.2 | -493.1641 | -0.24575
352 | 774.4 | -495.6055 | -0.24561
353 | 776.6 | -484.6191 | -0.2426
354 | 778.8 | -485.8398 | -0.24253
355 | 781 | -476.0742 | -0.23965
356 | 783.2 | -474.8535 | -0.23978
357 | 785.4 | -466.3086 | -0.23663
358 | 787.6 | -465.0879 | -0.23656
359 | 789.8 | -457.7637 | -0.23328
360 | 792 | -457.7637 | -0.23321
361 | 794.2 | -447.998 | -0.22986
362 | 796.4 | -445.5566 | -0.22966
363 | 798.6 | -437.0117 | -0.22657
364 | 800.8 | -437.0117 | -0.22644
365 | 803 | -428.4668 | -0.22335
366 | 805.2 | -429.6875 | -0.22349
367 | 807.4 | -417.4805 | -0.22013
368 | 809.6 | -417.4805 | -0.22
369 | 811.8 | -407.7148 | -0.21665
370 | 814 | -407.7148 | -0.21631
371 | 816.2 | -397.9492 | -0.21296
372 | 818.4 | -397.9492 | -0.21283
373 | 820.6 | -388.1836 | -0.20961
374 | 822.8 | -390.625 | -0.20954
375 | 825 | -378.418 | -0.20639
376 | 827.2 | -379.6387 | -0.20632
377 | 829.4 | -368.6523 | -0.20283
378 | 831.6 | -368.6523 | -0.20243
379 | 833.8 | -358.8867 | -0.19895
380 | 836 | -360.1074 | -0.19881
381 | 838.2 | -350.3418 | -0.19532
382 | 840.4 | -347.9004 | -0.19539
383 | 842.6 | -339.3555 | -0.19211
384 | 844.8 | -336.9141 | -0.1919
385 | 847 | -330.8105 | -0.18862
386 | 849.2 | -328.3691 | -0.18828
387 | 851.4 | -319.8242 | -0.1846
388 | 853.6 | -321.0449 | -0.18439
389 | 855.8 | -310.0586 | -0.18071
390 | 858 | -311.2793 | -0.18057
391 | 860.2 | -300.293 | -0.17722
392 | 862.4 | -301.5137 | -0.17709
393 | 864.6 | -290.5273 | -0.17367
394 | 866.8 | -292.9688 | -0.1736
395 | 869 | -281.9824 | -0.16998
396 | 871.2 | -281.9824 | -0.16951
397 | 873.4 | -270.9961 | -0.16602
398 | 875.6 | -272.2168 | -0.16555
399 | 877.8 | -262.4512 | -0.16187
400 | 880 | -252.6855 | -0.15845
401 | 882.2 | -251.4648 | -0.15824
402 | 884.4 | -241.6992 | -0.15456
403 | 886.6 | -242.9199 | -0.15449
404 | 888.8 | -233.1543 | -0.15073
405 | 891 | -231.9336 | -0.15026
406 | 893.2 | -223.3887 | -0.14664
407 | 895.4 | -224.6094 | -0.14611
408 | 897.6 | -212.4023 | -0.14255
409 | 899.8 | -213.623 | -0.14235
410 | 902 | -203.8574 | -0.1388
411 | 904.2 | -203.8574 | -0.1386
412 | 906.4 | -194.0918 | -0.13504
413 | 908.6 | -195.3125 | -0.13464
414 | 910.8 | -184.3262 | -0.13082
415 | 913 | -185.5469 | -0.13028
416 | 915.2 | -175.7812 | -0.1266
417 | 917.4 | -174.5605 | -0.12606
418 | 919.6 | -166.0156 | -0.12257
419 | 921.8 | -164.7949 | -0.12237
420 | 924 | -156.25 | -0.11868
421 | 926.2 | -155.0293 | -0.11841
422 | 928.4 | -145.2637 | -0.11466
423 | 930.6 | -145.2637 | -0.11426
424 | 932.8 | -137.9395 | -0.11037
425 | 935 | -135.498 | -0.10977
426 | 937.2 | -125.7324 | -0.10594
427 | 939.4 | -128.1738 | -0.10567
428 | 941.6 | -117.1875 | -0.10199
429 | 943.8 | -117.1875 | -0.10158
430 | 946 | -106.2012 | -0.098031
431 | 948.2 | -107.4219 | -0.097629
432 | 950.4 | -97.6562 | -0.093605
433 | 952.6 | -97.6562 | -0.093136
434 | 954.8 | -85.4492 | -0.089314
435 | 957 | -87.8906 | -0.088644
436 | 959.2 | -76.9043 | -0.084822
437 | 961.4 | -78.125 | -0.084553
438 | 963.6 | -69.5801 | -0.080798
439 | 965.8 | -65.918 | -0.080463
440 | 968 | -58.5938 | -0.076775
441 | 970.2 | -59.8145 | -0.076172
442 | 972.4 | -50.0488 | -0.072015
443 | 974.6 | -48.8281 | -0.071545
444 | 976.8 | -37.8418 | -0.067522
445 | 979 | -39.0625 | -0.06712
446 | 981.2 | -28.0762 | -0.063432
447 | 983.4 | -29.2969 | -0.062962
448 | 985.6 | -20.752 | -0.059207
449 | 987.8 | -19.5312 | -0.058671
450 | 990 | -9.7656 | -0.054782
451 | 992.2 | -9.7656 | -0.054111
452 | 994.4 | -1.2207 | -0.049887
453 | 996.6 | 0 | -0.049217
Center data before PMax, ±Pr and ±Vc Calc.
PMax (µC/cm2) | 0.2611
Pr (µC/cm2) | 0.047131
-Pr (µC/cm2) | -0.049217
Ec (kV/cm) | 18875.6542
-Ec (kV/cm) | -19736.3609
CMax-Eff (nF) | 0.4006
Offset (µC/cm2) | 0.033727
Vert. (±Pr) Shift (µC/cm2) | -0.001043
Horiz. Shift (±Ec) | -430.3533
A (Loop Area - µC/cm2·Volts) | 0.36676
Hysteresis Version: 5.3.0 - Radiant Technologies, Inc., 1999 - 10/02/14