## Hysteresis Task
Hysteresis
Executed Version | 5.3.0
Vision Version | 5.3.1 (R)
Vision Compiled | 2014-09-10
Driver Version | 5.1.14
Windows Version | Windows 7
Processor Information | x86 (AMD or Intel) - 4 Processors
Tester Name | RT66B0914-297
Tester S/N | RT66B0914-297
Internal Amp Type | No Internal Amp
Internal Amp Serial | 0
Execution Count | 1
Excel Date | 6/23/2022 - 9:12:5
Configuration Date | 06/23/22 08:56:55 AM
Execution Date | 06/23/22 09:09:12 AM
Sample Info.
Sample Name | 13_30_2
Lot Name
Wafer Name
Die Row/Column | 0/0
Capacitor ID | 0
Area (cm2) | 0.86206
Thickness (µm) | 2006.67
Mux Adjust | Disabled
Amplifier | High Voltage (HVA)
HVI Channel/Port | 1/1
DRIVE Gain Factor | 1000
DRIVE Voltage Limit | 4000
Tester Info
Tester Name | RT66B0914-297
Tester Serial Number | RT66B0914-297
Return Signal Amp. Level [Index] | 0.021 [2]
Hysteresis Info
Task Name | Hyst-128
Max. Volts | 401.334
Max. Field (kV/cm) | 2
Hysteresis Period (ms) | 1000
Preset Disabled
Profile | Standard Bipolar
Data | Valid Data
Point | Time (ms) | Field (kV/cm) | Measured Polarization (µC/cm2)
1 | 3.05 | -1.2207 | -0.013712
2 | 6.1 | 8.5449 | -0.010829
3 | 9.15 | 8.5449 | -0.010896
4 | 12.2 | 20.752 | -0.0078116
5 | 15.25 | 19.5312 | -0.0077446
6 | 18.3 | 28.0762 | -0.004459
7 | 21.35 | 29.2969 | -0.0042578
8 | 24.4 | 36.6211 | -0.0011734
9 | 27.45 | 36.6211 | -0.0011734
10 | 30.5 | 47.6074 | 0.0019781
11 | 33.55 | 47.6074 | 0.0022463
12 | 36.6 | 57.373 | 0.0058001
13 | 39.65 | 57.373 | 0.0061353
14 | 42.7 | 68.3594 | 0.0092868
15 | 45.75 | 67.1387 | 0.0094879
16 | 48.8 | 76.9043 | 0.012841
17 | 51.85 | 78.125 | 0.012908
18 | 54.9 | 86.6699 | 0.016864
19 | 57.95 | 86.6699 | 0.017132
20 | 61 | 97.6562 | 0.020753
21 | 64.05 | 96.4355 | 0.021021
22 | 67.1 | 106.2012 | 0.024575
23 | 70.15 | 107.4219 | 0.024642
24 | 73.2 | 115.9668 | 0.028531
25 | 76.25 | 115.9668 | 0.028933
26 | 79.3 | 125.7324 | 0.032822
27 | 82.35 | 126.9531 | 0.033158
28 | 85.4 | 135.498 | 0.036845
29 | 88.45 | 135.498 | 0.03698
30 | 91.5 | 146.4844 | 0.0406
31 | 94.55 | 144.043 | 0.041271
32 | 97.6 | 157.4707 | 0.045227
33 | 100.65 | 155.0293 | 0.045763
34 | 103.7 | 163.5742 | 0.049518
35 | 106.75 | 164.7949 | 0.049921
36 | 109.8 | 173.3398 | 0.053542
37 | 112.85 | 174.5605 | 0.053944
38 | 115.9 | 184.3262 | 0.058034
39 | 118.95 | 183.1055 | 0.058772
40 | 122 | 195.3125 | 0.062728
41 | 125.05 | 192.8711 | 0.063063
42 | 128.1 | 203.8574 | 0.066751
43 | 131.15 | 203.8574 | 0.067287
44 | 134.2 | 213.623 | 0.071378
45 | 137.25 | 213.623 | 0.072048
46 | 140.3 | 222.168 | 0.076205
47 | 143.35 | 219.7266 | 0.076876
48 | 146.4 | 233.1543 | 0.080564
49 | 149.45 | 234.375 | 0.081167
50 | 152.5 | 244.1406 | 0.084989
51 | 155.55 | 244.1406 | 0.085794
52 | 158.6 | 251.4648 | 0.089951
53 | 161.65 | 252.6855 | 0.090689
54 | 164.7 | 261.2305 | 0.094645
55 | 167.75 | 263.6719 | 0.095047
56 | 170.8 | 270.9961 | 0.098936
57 | 173.85 | 272.2168 | 0.099741
58 | 176.9 | 280.7617 | 0.1041
59 | 179.95 | 279.541 | 0.1049
60 | 183 | 291.748 | 0.10893
61 | 186.05 | 289.3066 | 0.10933
62 | 189.1 | 299.0723 | 0.11349
63 | 192.15 | 302.7344 | 0.11409
64 | 195.2 | 311.2793 | 0.11852
65 | 198.25 | 311.2793 | 0.11932
66 | 201.3 | 319.8242 | 0.12368
67 | 204.35 | 321.0449 | 0.12422
68 | 207.4 | 329.5898 | 0.12844
69 | 210.45 | 330.8105 | 0.12904
70 | 213.5 | 339.3555 | 0.13347
71 | 216.55 | 339.3555 | 0.13427
72 | 219.6 | 347.9004 | 0.1387
73 | 222.65 | 350.3418 | 0.13957
74 | 225.7 | 358.8867 | 0.14386
75 | 228.75 | 358.8867 | 0.14453
76 | 231.8 | 371.0938 | 0.14876
77 | 234.85 | 368.6523 | 0.14963
78 | 237.9 | 378.418 | 0.15425
79 | 240.95 | 378.418 | 0.15526
80 | 244 | 388.1836 | 0.15962
81 | 247.05 | 386.9629 | 0.16036
82 | 250.1 | 396.7285 | 0.16492
83 | 253.15 | 400.3906 | 0.16592
84 | 256.2 | 397.9492 | 0.16679
85 | 259.25 | 389.4043 | 0.16418
86 | 262.3 | 388.1836 | 0.16458
87 | 265.35 | 377.1973 | 0.16156
88 | 268.4 | 379.6387 | 0.16163
89 | 271.45 | 367.4316 | 0.15861
90 | 274.5 | 369.873 | 0.15881
91 | 277.55 | 358.8867 | 0.156
92 | 280.6 | 357.666 | 0.15607
93 | 283.65 | 347.9004 | 0.15285
94 | 286.7 | 347.9004 | 0.15265
95 | 289.75 | 339.3555 | 0.14956
96 | 292.8 | 339.3555 | 0.14949
97 | 295.85 | 329.5898 | 0.14648
98 | 298.9 | 330.8105 | 0.14654
99 | 301.95 | 319.8242 | 0.14339
100 | 305 | 321.0449 | 0.14312
101 | 308.05 | 310.0586 | 0.13991
102 | 311.1 | 310.0586 | 0.13977
103 | 314.15 | 300.293 | 0.13662
104 | 317.2 | 300.293 | 0.13655
105 | 320.25 | 290.5273 | 0.13354
106 | 323.3 | 291.748 | 0.1334
107 | 326.35 | 283.2031 | 0.12998
108 | 329.4 | 281.9824 | 0.12965
109 | 332.45 | 270.9961 | 0.12643
110 | 335.5 | 270.9961 | 0.12643
111 | 338.55 | 262.4512 | 0.12328
112 | 341.6 | 261.2305 | 0.12314
113 | 344.65 | 252.6855 | 0.11979
114 | 347.7 | 251.4648 | 0.11945
115 | 350.75 | 241.6992 | 0.11603
116 | 353.8 | 245.3613 | 0.11583
117 | 356.85 | 234.375 | 0.11268
118 | 359.9 | 233.1543 | 0.11275
119 | 362.95 | 222.168 | 0.10933
120 | 366 | 222.168 | 0.10899
121 | 369.05 | 213.623 | 0.10544
122 | 372.1 | 213.623 | 0.10504
123 | 375.15 | 203.8574 | 0.10182
124 | 378.2 | 203.8574 | 0.10189
125 | 381.25 | 192.8711 | 0.098601
126 | 384.3 | 194.0918 | 0.098266
127 | 387.35 | 184.3262 | 0.094712
128 | 390.4 | 185.5469 | 0.09431
129 | 393.45 | 174.5605 | 0.09089
130 | 396.5 | 173.3398 | 0.091024
131 | 399.55 | 163.5742 | 0.08747
132 | 402.6 | 164.7949 | 0.087403
133 | 405.65 | 155.0293 | 0.083648
134 | 408.7 | 155.0293 | 0.083246
135 | 411.75 | 146.4844 | 0.079692
136 | 414.8 | 146.4844 | 0.079558
137 | 417.85 | 135.498 | 0.076272
138 | 420.9 | 135.498 | 0.076138
139 | 423.95 | 125.7324 | 0.072517
140 | 427 | 125.7324 | 0.072115
141 | 430.05 | 115.9668 | 0.068427
142 | 433.1 | 115.9668 | 0.068092
143 | 436.15 | 106.2012 | 0.064739
144 | 439.2 | 106.2012 | 0.064605
145 | 442.25 | 96.4355 | 0.061118
146 | 445.3 | 97.6562 | 0.060649
147 | 448.35 | 86.6699 | 0.056894
148 | 451.4 | 86.6699 | 0.056492
149 | 454.45 | 76.9043 | 0.053139
150 | 457.5 | 76.9043 | 0.052871
151 | 460.55 | 67.1387 | 0.049384
152 | 463.6 | 67.1387 | 0.048982
153 | 466.65 | 58.5938 | 0.045361
154 | 469.7 | 56.1523 | 0.044758
155 | 472.75 | 48.8281 | 0.04107
156 | 475.8 | 47.6074 | 0.04107
157 | 478.85 | 37.8418 | 0.037382
158 | 481.9 | 39.0625 | 0.037248
159 | 484.95 | 29.2969 | 0.033493
160 | 488 | 26.8555 | 0.032889
161 | 491.05 | 18.3105 | 0.029201
162 | 494.1 | 18.3105 | 0.028799
163 | 497.15 | 7.3242 | 0.025312
164 | 500.2 | 8.5449 | 0.025178
165 | 503.25 | 0 | 0.021356
166 | 506.3 | -1.2207 | 0.02082
167 | 509.35 | -8.5449 | 0.016864
168 | 512.4 | -8.5449 | 0.016461
169 | 515.45 | -19.5312 | 0.012841
170 | 518.5 | -19.5312 | 0.012572
171 | 521.55 | -29.2969 | 0.0090856
172 | 524.6 | -29.2969 | 0.0086163
173 | 527.65 | -39.0625 | 0.0047272
174 | 530.7 | -39.0625 | 0.0042578
175 | 533.75 | -47.6074 | 0.00036879
176 | 536.8 | -47.6074 | 0.00010058
177 | 539.85 | -59.8145 | -0.0032521
178 | 542.9 | -58.5938 | -0.0038555
179 | 545.95 | -68.3594 | -0.0076105
180 | 549 | -67.1387 | -0.008281
181 | 552.05 | -76.9043 | -0.012103
182 | 555.1 | -75.6836 | -0.012572
183 | 558.15 | -87.8906 | -0.016193
184 | 561.2 | -87.8906 | -0.016461
185 | 564.25 | -98.877 | -0.020283
186 | 567.3 | -97.6562 | -0.020954
187 | 570.35 | -107.4219 | -0.024776
188 | 573.4 | -107.4219 | -0.025379
189 | 576.45 | -115.9668 | -0.029
190 | 579.5 | -117.1875 | -0.029336
191 | 582.55 | -125.7324 | -0.033023
192 | 585.6 | -125.7324 | -0.033761
193 | 588.65 | -135.498 | -0.03765
194 | 591.7 | -135.498 | -0.038388
195 | 594.75 | -146.4844 | -0.042076
196 | 597.8 | -146.4844 | -0.042478
197 | 600.85 | -156.25 | -0.0463
198 | 603.9 | -153.8086 | -0.046702
199 | 606.95 | -164.7949 | -0.050926
200 | 610 | -163.5742 | -0.051664
201 | 613.05 | -175.7812 | -0.055486
202 | 616.1 | -175.7812 | -0.055955
203 | 619.15 | -183.1055 | -0.059643
204 | 622.2 | -185.5469 | -0.060113
205 | 625.25 | -195.3125 | -0.064002
206 | 628.3 | -194.0918 | -0.06494
207 | 631.35 | -203.8574 | -0.068964
208 | 634.4 | -203.8574 | -0.0695
209 | 637.45 | -212.4023 | -0.073255
210 | 640.5 | -212.4023 | -0.073724
211 | 643.55 | -224.6094 | -0.077613
212 | 646.6 | -223.3887 | -0.078552
213 | 649.65 | -231.9336 | -0.082575
214 | 652.7 | -233.1543 | -0.08338
215 | 655.75 | -244.1406 | -0.087202
216 | 658.8 | -242.9199 | -0.087805
217 | 661.85 | -251.4648 | -0.09156
218 | 664.9 | -252.6855 | -0.092365
219 | 667.95 | -263.6719 | -0.096455
220 | 671 | -262.4512 | -0.09726
221 | 674.05 | -270.9961 | -0.10148
222 | 677.1 | -269.7754 | -0.10195
223 | 680.15 | -281.9824 | -0.10591
224 | 683.2 | -280.7617 | -0.10651
225 | 686.25 | -292.9688 | -0.11074
226 | 689.3 | -290.5273 | -0.11168
227 | 692.35 | -300.293 | -0.1159
228 | 695.4 | -301.5137 | -0.11644
229 | 698.45 | -312.5 | -0.12046
230 | 701.5 | -310.0586 | -0.12113
231 | 704.55 | -319.8242 | -0.12542
232 | 707.6 | -321.0449 | -0.12629
233 | 710.65 | -329.5898 | -0.13045
234 | 713.7 | -330.8105 | -0.13132
235 | 716.75 | -340.5762 | -0.13548
236 | 719.8 | -339.3555 | -0.13615
237 | 722.85 | -350.3418 | -0.14017
238 | 725.9 | -351.5625 | -0.14118
239 | 728.95 | -358.8867 | -0.14554
240 | 732 | -358.8867 | -0.14661
241 | 735.05 | -367.4316 | -0.15083
242 | 738.1 | -367.4316 | -0.15137
243 | 741.15 | -378.418 | -0.15566
244 | 744.2 | -378.418 | -0.1564
245 | 747.25 | -388.1836 | -0.16116
246 | 750.3 | -389.4043 | -0.16217
247 | 753.35 | -397.9492 | -0.16679
248 | 756.4 | -389.4043 | -0.16418
249 | 759.45 | -388.1836 | -0.16431
250 | 762.5 | -378.418 | -0.1615
251 | 765.55 | -378.418 | -0.16176
252 | 768.6 | -368.6523 | -0.15908
253 | 771.65 | -369.873 | -0.15922
254 | 774.7 | -358.8867 | -0.15633
255 | 777.75 | -357.666 | -0.1562
256 | 780.8 | -347.9004 | -0.15311
257 | 783.85 | -350.3418 | -0.15305
258 | 786.9 | -339.3555 | -0.15003
259 | 789.95 | -339.3555 | -0.15016
260 | 793 | -330.8105 | -0.14721
261 | 796.05 | -332.0312 | -0.14701
262 | 799.1 | -319.8242 | -0.14373
263 | 802.15 | -319.8242 | -0.14359
264 | 805.2 | -312.5 | -0.14031
265 | 808.25 | -311.2793 | -0.14044
266 | 811.3 | -301.5137 | -0.13736
267 | 814.35 | -300.293 | -0.13736
268 | 817.4 | -289.3066 | -0.13387
269 | 820.45 | -291.748 | -0.1336
270 | 823.5 | -280.7617 | -0.13038
271 | 826.55 | -281.9824 | -0.13045
272 | 829.6 | -270.9961 | -0.12737
273 | 832.65 | -270.9961 | -0.1273
274 | 835.7 | -261.2305 | -0.12388
275 | 838.75 | -263.6719 | -0.12354
276 | 841.8 | -252.6855 | -0.12019
277 | 844.85 | -251.4648 | -0.12012
278 | 847.9 | -241.6992 | -0.11697
279 | 850.95 | -241.6992 | -0.11691
280 | 854 | -233.1543 | -0.11362
281 | 857.05 | -233.1543 | -0.11329
282 | 860.1 | -223.3887 | -0.1098
283 | 863.15 | -223.3887 | -0.1094
284 | 866.2 | -213.623 | -0.10631
285 | 869.25 | -214.8438 | -0.10624
286 | 872.3 | -205.0781 | -0.10296
287 | 875.35 | -202.6367 | -0.10262
288 | 878.4 | -192.8711 | -0.099271
289 | 881.45 | -194.0918 | -0.098869
290 | 884.5 | -185.5469 | -0.095516
291 | 887.55 | -185.5469 | -0.095315
292 | 890.6 | -173.3398 | -0.092164
293 | 893.65 | -175.7812 | -0.091963
294 | 896.7 | -163.5742 | -0.088409
295 | 899.75 | -166.0156 | -0.088074
296 | 902.8 | -156.25 | -0.08452
297 | 905.85 | -156.25 | -0.084386
298 | 908.9 | -144.043 | -0.081033
299 | 911.95 | -146.4844 | -0.080899
300 | 915 | -136.7188 | -0.077345
301 | 918.05 | -135.498 | -0.076943
302 | 921.1 | -125.7324 | -0.073322
303 | 924.15 | -126.9531 | -0.073054
304 | 927.2 | -115.9668 | -0.069634
305 | 930.25 | -117.1875 | -0.069567
306 | 933.3 | -106.2012 | -0.066214
307 | 936.35 | -108.6426 | -0.065678
308 | 939.4 | -96.4355 | -0.062124
309 | 942.45 | -96.4355 | -0.061521
310 | 945.5 | -86.6699 | -0.058101
311 | 948.55 | -90.332 | -0.058034
312 | 951.6 | -76.9043 | -0.054547
313 | 954.65 | -76.9043 | -0.054279
314 | 957.7 | -67.1387 | -0.050524
315 | 960.75 | -68.3594 | -0.049988
316 | 963.8 | -58.5938 | -0.046434
317 | 966.85 | -58.5938 | -0.046166
318 | 969.9 | -47.6074 | -0.042746
319 | 972.95 | -47.6074 | -0.042612
320 | 976 | -36.6211 | -0.038857
321 | 979.05 | -39.0625 | -0.038254
322 | 982.1 | -29.2969 | -0.034834
323 | 985.15 | -29.2969 | -0.03423
324 | 988.2 | -19.5312 | -0.030945
325 | 991.25 | -18.3105 | -0.03061
326 | 994.3 | -8.5449 | -0.027123
327 | 997.35 | -8.5449 | -0.026586
328 | 1000.4 | -1.2207 | -0.02263
329 | 1003.45 | 1.2207 | -0.022161
Center data before PMax, ±Pr and ±Vc Calc.
PMax (µC/cm2) | 0.16592
Pr (µC/cm2) | 0.021356
-Pr (µC/cm2) | -0.022161
Ec (kV/cm) | 8169.5043
-Ec (kV/cm) | -9626.725
CMax-Eff (nF) | 0.3564
Offset (µC/cm2) | 0.013645
Vert. (±Pr) Shift (µC/cm2) | -0.00040232
Horiz. Shift (±Ec) | -728.6103
A (Loop Area - µC/cm2·Volts) | 0.11978
Hysteresis Version: 5.3.0 - Radiant Technologies, Inc., 1999 - 10/02/14