## Hysteresis Task
Hysteresis
Executed Version | 5.3.0
Vision Version | 5.3.1 (R)
Vision Compiled | 2014-09-10
Driver Version | 5.1.14
Windows Version | Windows 7
Processor Information | x86 (AMD or Intel) - 4 Processors
Tester Name | RT66B0914-297
Tester S/N | RT66B0914-297
Internal Amp Type | No Internal Amp
Internal Amp Serial | 0
Execution Count | 1
Excel Date | 6/23/2022 - 9:21:12
Configuration Date | 06/23/22 08:56:55 AM
Execution Date | 06/23/22 09:18:22 AM
Sample Info.
Sample Name | 13_30_2
Lot Name
Wafer Name
Die Row/Column | 0/0
Capacitor ID | 0
Area (cm2) | 0.86206
Thickness (µm) | 2006.67
Mux Adjust | Disabled
Amplifier | High Voltage (HVA)
HVI Channel/Port | 1/1
DRIVE Gain Factor | 1000
DRIVE Voltage Limit | 4000
Tester Info
Tester Name | RT66B0914-297
Tester Serial Number | RT66B0914-297
Return Signal Amp. Level [Index] | 0.021 [2]
Hysteresis Info
Task Name | Hyst-128
Max. Volts | 642.1344
Max. Field (kV/cm) | 3.2
Hysteresis Period (ms) | 1000
Preset Disabled
Profile | Standard Bipolar
Data | Valid Data
Point | Time (ms) | Field (kV/cm) | Measured Polarization (µC/cm2)
1 | 2 | 0 | -0.047574
2 | 4 | 7.3242 | -0.044489
3 | 6 | 7.3242 | -0.044624
4 | 8 | 18.3105 | -0.041606
5 | 10 | 20.752 | -0.04174
6 | 12 | 26.8555 | -0.038522
7 | 14 | 29.2969 | -0.038455
8 | 16 | 37.8418 | -0.035169
9 | 18 | 37.8418 | -0.034901
10 | 20 | 48.8281 | -0.031548
11 | 22 | 48.8281 | -0.031347
12 | 24 | 58.5938 | -0.028062
13 | 26 | 57.373 | -0.027927
14 | 28 | 67.1387 | -0.024575
15 | 30 | 67.1387 | -0.024374
16 | 32 | 76.9043 | -0.020887
17 | 34 | 76.9043 | -0.020418
18 | 36 | 87.8906 | -0.01673
19 | 38 | 85.4492 | -0.01626
20 | 40 | 96.4355 | -0.012505
21 | 42 | 106.2012 | -0.0085492
22 | 44 | 107.4219 | -0.0080798
23 | 46 | 115.9668 | -0.0043249
24 | 48 | 115.9668 | -0.0041237
25 | 50 | 126.9531 | -0.00023468
26 | 52 | 125.7324 | 0.00036879
27 | 54 | 135.498 | 0.004459
28 | 56 | 135.498 | 0.0049284
29 | 58 | 146.4844 | 0.0090186
30 | 60 | 144.043 | 0.0097562
31 | 62 | 155.0293 | 0.013913
32 | 64 | 155.0293 | 0.014517
33 | 66 | 166.0156 | 0.018607
34 | 68 | 164.7949 | 0.019076
35 | 70 | 174.5605 | 0.0231
36 | 72 | 174.5605 | 0.023837
37 | 74 | 183.1055 | 0.027927
38 | 76 | 184.3262 | 0.028933
39 | 78 | 192.8711 | 0.033225
40 | 80 | 203.8574 | 0.037717
41 | 82 | 202.6367 | 0.038723
42 | 84 | 213.623 | 0.043014
43 | 86 | 214.8438 | 0.043752
44 | 88 | 224.6094 | 0.04811
45 | 90 | 222.168 | 0.048915
46 | 92 | 233.1543 | 0.053139
47 | 94 | 231.9336 | 0.054145
48 | 96 | 242.9199 | 0.058705
49 | 98 | 241.6992 | 0.05971
50 | 100 | 252.6855 | 0.064203
51 | 102 | 252.6855 | 0.065075
52 | 104 | 263.6719 | 0.069433
53 | 106 | 263.6719 | 0.070305
54 | 108 | 273.4375 | 0.074596
55 | 110 | 270.9961 | 0.075468
56 | 112 | 283.2031 | 0.079893
57 | 114 | 280.7617 | 0.080966
58 | 116 | 290.5273 | 0.08566
59 | 118 | 301.5137 | 0.09042
60 | 120 | 300.293 | 0.091762
61 | 122 | 311.2793 | 0.096455
62 | 124 | 310.0586 | 0.097528
63 | 126 | 319.8242 | 0.10209
64 | 128 | 319.8242 | 0.10323
65 | 130 | 330.8105 | 0.10759
66 | 132 | 329.5898 | 0.10893
67 | 134 | 340.5762 | 0.11349
68 | 136 | 340.5762 | 0.11489
69 | 138 | 352.7832 | 0.11959
70 | 140 | 349.1211 | 0.1208
71 | 142 | 358.8867 | 0.12556
72 | 144 | 358.8867 | 0.12663
73 | 146 | 368.6523 | 0.13132
74 | 148 | 368.6523 | 0.13233
75 | 150 | 379.6387 | 0.13689
76 | 152 | 377.1973 | 0.13809
77 | 154 | 389.4043 | 0.14299
78 | 156 | 397.9492 | 0.14802
79 | 158 | 397.9492 | 0.14976
80 | 160 | 406.4941 | 0.15472
81 | 162 | 408.9355 | 0.15607
82 | 164 | 417.4805 | 0.16096
83 | 166 | 417.4805 | 0.16223
84 | 168 | 427.2461 | 0.16706
85 | 170 | 427.2461 | 0.16827
86 | 172 | 437.0117 | 0.17316
87 | 174 | 437.0117 | 0.17464
88 | 176 | 446.7773 | 0.17953
89 | 178 | 445.5566 | 0.18101
90 | 180 | 456.543 | 0.18597
91 | 182 | 455.3223 | 0.18738
92 | 184 | 466.3086 | 0.19234
93 | 186 | 467.5293 | 0.19368
94 | 188 | 476.0742 | 0.19858
95 | 190 | 474.8535 | 0.19985
96 | 192 | 484.6191 | 0.20495
97 | 194 | 485.8398 | 0.20635
98 | 196 | 495.6055 | 0.21152
99 | 198 | 505.3711 | 0.21708
100 | 200 | 504.1504 | 0.21889
101 | 202 | 515.1367 | 0.22406
102 | 204 | 512.6953 | 0.22567
103 | 206 | 523.6816 | 0.2309
104 | 208 | 523.6816 | 0.23251
105 | 210 | 534.668 | 0.2374
106 | 212 | 532.2266 | 0.23901
107 | 214 | 545.6543 | 0.24431
108 | 216 | 545.6543 | 0.24605
109 | 218 | 552.9785 | 0.25128
110 | 220 | 552.9785 | 0.25316
111 | 222 | 565.1855 | 0.25845
112 | 224 | 562.7441 | 0.26006
113 | 226 | 571.2891 | 0.26536
114 | 228 | 572.5098 | 0.26684
115 | 230 | 583.4961 | 0.272
116 | 232 | 583.4961 | 0.27381
117 | 234 | 593.2617 | 0.27917
118 | 236 | 601.8066 | 0.28521
119 | 238 | 600.5859 | 0.28735
120 | 240 | 612.793 | 0.29299
121 | 242 | 610.3516 | 0.29513
122 | 244 | 622.5586 | 0.30056
123 | 246 | 622.5586 | 0.30264
124 | 248 | 631.1035 | 0.30814
125 | 250 | 628.6621 | 0.31008
126 | 252 | 640.8691 | 0.31585
127 | 254 | 631.1035 | 0.31424
128 | 256 | 631.1035 | 0.31558
129 | 258 | 621.3379 | 0.3133
130 | 260 | 621.3379 | 0.31418
131 | 262 | 612.793 | 0.31149
132 | 264 | 611.5723 | 0.31196
133 | 266 | 601.8066 | 0.30928
134 | 268 | 600.5859 | 0.30935
135 | 270 | 592.041 | 0.30633
136 | 272 | 582.2754 | 0.30331
137 | 274 | 583.4961 | 0.30351
138 | 276 | 573.7305 | 0.30063
139 | 278 | 573.7305 | 0.30083
140 | 280 | 562.7441 | 0.29768
141 | 282 | 562.7441 | 0.29781
142 | 284 | 554.1992 | 0.29486
143 | 286 | 554.1992 | 0.29453
144 | 288 | 544.4336 | 0.29131
145 | 290 | 544.4336 | 0.29131
146 | 292 | 535.8887 | 0.28816
147 | 294 | 533.4473 | 0.28809
148 | 296 | 522.4609 | 0.28487
149 | 298 | 523.6816 | 0.28487
150 | 300 | 515.1367 | 0.28186
151 | 302 | 515.1367 | 0.28165
152 | 304 | 504.1504 | 0.27844
153 | 306 | 504.1504 | 0.27823
154 | 308 | 495.6055 | 0.27482
155 | 310 | 485.8398 | 0.27146
156 | 312 | 484.6191 | 0.27119
157 | 314 | 476.0742 | 0.26791
158 | 316 | 476.0742 | 0.26784
159 | 318 | 466.3086 | 0.26462
160 | 320 | 466.3086 | 0.26469
161 | 322 | 458.9844 | 0.26107
162 | 324 | 456.543 | 0.261
163 | 326 | 446.7773 | 0.25765
164 | 328 | 445.5566 | 0.25725
165 | 330 | 438.2324 | 0.25376
166 | 332 | 437.0117 | 0.25343
167 | 334 | 427.2461 | 0.25021
168 | 336 | 426.0254 | 0.25007
169 | 338 | 417.4805 | 0.24672
170 | 340 | 417.4805 | 0.24659
171 | 342 | 407.7148 | 0.2433
172 | 344 | 408.9355 | 0.24297
173 | 346 | 399.1699 | 0.23928
174 | 348 | 397.9492 | 0.23908
175 | 350 | 388.1836 | 0.23559
176 | 352 | 379.6387 | 0.2317
177 | 354 | 378.418 | 0.23157
178 | 356 | 368.6523 | 0.22815
179 | 358 | 367.4316 | 0.22788
180 | 360 | 362.5488 | 0.22453
181 | 362 | 358.8867 | 0.22426
182 | 364 | 350.3418 | 0.2207
183 | 366 | 350.3418 | 0.2203
184 | 368 | 340.5762 | 0.21648
185 | 370 | 339.3555 | 0.21635
186 | 372 | 329.5898 | 0.21252
187 | 374 | 330.8105 | 0.21239
188 | 376 | 321.0449 | 0.20884
189 | 378 | 319.8242 | 0.20863
190 | 380 | 310.0586 | 0.20508
191 | 382 | 310.0586 | 0.20475
192 | 384 | 301.5137 | 0.20106
193 | 386 | 300.293 | 0.20066
194 | 388 | 291.748 | 0.1969
195 | 390 | 280.7617 | 0.19301
196 | 392 | 280.7617 | 0.19261
197 | 394 | 272.2168 | 0.18905
198 | 396 | 273.4375 | 0.18865
199 | 398 | 263.6719 | 0.18503
200 | 400 | 261.2305 | 0.1847
201 | 402 | 252.6855 | 0.18114
202 | 404 | 251.4648 | 0.18061
203 | 406 | 241.6992 | 0.17699
204 | 408 | 241.6992 | 0.17638
205 | 410 | 235.5957 | 0.17256
206 | 412 | 233.1543 | 0.17209
207 | 414 | 223.3887 | 0.1684
208 | 416 | 224.6094 | 0.16793
209 | 418 | 213.623 | 0.16445
210 | 420 | 212.4023 | 0.16411
211 | 422 | 203.8574 | 0.16029
212 | 424 | 203.8574 | 0.15975
213 | 426 | 194.0918 | 0.156
214 | 428 | 184.3262 | 0.15184
215 | 430 | 185.5469 | 0.15124
216 | 432 | 174.5605 | 0.14735
217 | 434 | 174.5605 | 0.14695
218 | 436 | 164.7949 | 0.14312
219 | 438 | 164.7949 | 0.14272
220 | 440 | 155.0293 | 0.13897
221 | 442 | 155.0293 | 0.13836
222 | 444 | 146.4844 | 0.13454
223 | 446 | 145.2637 | 0.1338
224 | 448 | 135.498 | 0.12991
225 | 450 | 134.2773 | 0.12931
226 | 452 | 125.7324 | 0.12549
227 | 454 | 125.7324 | 0.12509
228 | 456 | 115.9668 | 0.12113
229 | 458 | 115.9668 | 0.12066
230 | 460 | 106.2012 | 0.11677
231 | 462 | 103.7598 | 0.11637
232 | 464 | 97.6562 | 0.11235
233 | 466 | 86.6699 | 0.10812
234 | 468 | 87.8906 | 0.10738
235 | 470 | 76.9043 | 0.10316
236 | 472 | 79.3457 | 0.10249
237 | 474 | 65.918 | 0.098668
238 | 476 | 67.1387 | 0.097997
239 | 478 | 56.1523 | 0.094175
240 | 480 | 58.5938 | 0.093639
241 | 482 | 47.6074 | 0.089683
242 | 484 | 48.8281 | 0.089012
243 | 486 | 39.0625 | 0.084855
244 | 488 | 39.0625 | 0.084185
245 | 490 | 26.8555 | 0.080027
246 | 492 | 29.2969 | 0.079424
247 | 494 | 18.3105 | 0.075334
248 | 496 | 18.3105 | 0.074797
249 | 498 | 9.7656 | 0.070774
250 | 500 | 9.7656 | 0.070104
251 | 502 | 0 | 0.066214
252 | 504 | -1.2207 | 0.065343
253 | 506 | -8.5449 | 0.061186
254 | 508 | -8.5449 | 0.060381
255 | 510 | -20.752 | 0.056224
256 | 512 | -20.752 | 0.055419
257 | 514 | -29.2969 | 0.051396
258 | 516 | -31.7383 | 0.050725
259 | 518 | -37.8418 | 0.046769
260 | 520 | -37.8418 | 0.046032
261 | 522 | -47.6074 | 0.041941
262 | 524 | -48.8281 | 0.041204
263 | 526 | -56.1523 | 0.03698
264 | 528 | -58.5938 | 0.036108
265 | 530 | -68.3594 | 0.031884
266 | 532 | -67.1387 | 0.031012
267 | 534 | -76.9043 | 0.026922
268 | 536 | -78.125 | 0.026117
269 | 538 | -86.6699 | 0.022094
270 | 540 | -86.6699 | 0.021356
271 | 542 | -95.2148 | 0.017199
272 | 544 | -107.4219 | 0.012706
273 | 546 | -106.2012 | 0.011634
274 | 548 | -117.1875 | 0.0072752
275 | 550 | -115.9668 | 0.0062024
276 | 552 | -126.9531 | 0.001911
277 | 554 | -125.7324 | 0.0011064
278 | 556 | -135.498 | -0.0031179
279 | 558 | -134.2773 | -0.0038555
280 | 560 | -146.4844 | -0.0081469
281 | 562 | -146.4844 | -0.0089515
282 | 564 | -155.0293 | -0.01331
283 | 566 | -155.0293 | -0.014249
284 | 568 | -166.0156 | -0.018875
285 | 570 | -163.5742 | -0.019814
286 | 572 | -174.5605 | -0.024172
287 | 574 | -174.5605 | -0.025044
288 | 576 | -184.3262 | -0.029201
289 | 578 | -184.3262 | -0.030006
290 | 580 | -194.0918 | -0.034364
291 | 582 | -205.0781 | -0.038991
292 | 584 | -202.6367 | -0.040064
293 | 586 | -214.8438 | -0.044691
294 | 588 | -212.4023 | -0.04583
295 | 590 | -222.168 | -0.050323
296 | 592 | -222.168 | -0.051463
297 | 594 | -231.9336 | -0.055888
298 | 596 | -231.9336 | -0.056827
299 | 598 | -244.1406 | -0.061253
300 | 600 | -244.1406 | -0.062258
301 | 602 | -252.6855 | -0.066617
302 | 604 | -251.4648 | -0.06769
303 | 606 | -261.2305 | -0.072249
304 | 608 | -261.2305 | -0.073322
305 | 610 | -273.4375 | -0.078016
306 | 612 | -272.2168 | -0.079223
307 | 614 | -283.2031 | -0.083648
308 | 616 | -281.9824 | -0.08452
309 | 618 | -292.9688 | -0.089012
310 | 620 | -299.0723 | -0.093773
311 | 622 | -301.5137 | -0.095047
312 | 624 | -310.0586 | -0.099875
313 | 626 | -310.0586 | -0.10115
314 | 628 | -318.6035 | -0.10604
315 | 630 | -321.0449 | -0.10732
316 | 632 | -329.5898 | -0.11201
317 | 634 | -330.8105 | -0.11315
318 | 636 | -340.5762 | -0.11771
319 | 638 | -341.7969 | -0.11885
320 | 640 | -349.1211 | -0.12334
321 | 642 | -350.3418 | -0.12455
322 | 644 | -358.8867 | -0.12931
323 | 646 | -357.666 | -0.13045
324 | 648 | -368.6523 | -0.13541
325 | 650 | -368.6523 | -0.13669
326 | 652 | -378.418 | -0.14138
327 | 654 | -378.418 | -0.14259
328 | 656 | -389.4043 | -0.14721
329 | 658 | -397.9492 | -0.15238
330 | 660 | -396.7285 | -0.15379
331 | 662 | -407.7148 | -0.15861
332 | 664 | -408.9355 | -0.16002
333 | 666 | -417.4805 | -0.16492
334 | 668 | -417.4805 | -0.16653
335 | 670 | -428.4668 | -0.17142
336 | 672 | -427.2461 | -0.17283
337 | 674 | -435.791 | -0.17779
338 | 676 | -435.791 | -0.17893
339 | 678 | -445.5566 | -0.18376
340 | 680 | -446.7773 | -0.18517
341 | 682 | -456.543 | -0.18993
342 | 684 | -456.543 | -0.1914
343 | 686 | -466.3086 | -0.19636
344 | 688 | -466.3086 | -0.19791
345 | 690 | -474.8535 | -0.203
346 | 692 | -476.0742 | -0.20468
347 | 694 | -485.8398 | -0.20944
348 | 696 | -493.1641 | -0.21474
349 | 698 | -494.3848 | -0.21621
350 | 700 | -505.3711 | -0.22144
351 | 702 | -505.3711 | -0.22285
352 | 704 | -513.916 | -0.22815
353 | 706 | -515.1367 | -0.22969
354 | 708 | -524.9023 | -0.23499
355 | 710 | -523.6816 | -0.23666
356 | 712 | -533.4473 | -0.24196
357 | 714 | -534.668 | -0.24337
358 | 716 | -543.2129 | -0.24853
359 | 718 | -544.4336 | -0.24994
360 | 720 | -554.1992 | -0.25517
361 | 722 | -554.1992 | -0.25671
362 | 724 | -561.5234 | -0.26201
363 | 726 | -563.9648 | -0.26375
364 | 728 | -572.5098 | -0.26912
365 | 730 | -573.7305 | -0.27086
366 | 732 | -583.4961 | -0.27622
367 | 734 | -592.041 | -0.28199
368 | 736 | -593.2617 | -0.28387
369 | 738 | -603.0273 | -0.28916
370 | 740 | -601.8066 | -0.29111
371 | 742 | -611.5723 | -0.29661
372 | 744 | -611.5723 | -0.29848
373 | 746 | -621.3379 | -0.30425
374 | 748 | -621.3379 | -0.30626
375 | 750 | -631.1035 | -0.3121
376 | 752 | -632.3242 | -0.31411
377 | 754 | -631.1035 | -0.31585
378 | 756 | -621.3379 | -0.3135
379 | 758 | -621.3379 | -0.31438
380 | 760 | -611.5723 | -0.31176
381 | 762 | -609.1309 | -0.3123
382 | 764 | -603.0273 | -0.30968
383 | 766 | -601.8066 | -0.31008
384 | 768 | -592.041 | -0.3074
385 | 770 | -593.2617 | -0.30781
386 | 772 | -583.4961 | -0.30485
387 | 774 | -571.2891 | -0.30157
388 | 776 | -573.7305 | -0.30184
389 | 778 | -562.7441 | -0.29848
390 | 780 | -563.9648 | -0.29855
391 | 782 | -551.7578 | -0.2954
392 | 784 | -554.1992 | -0.2954
393 | 786 | -543.2129 | -0.29225
394 | 788 | -544.4336 | -0.29238
395 | 790 | -534.668 | -0.2893
396 | 792 | -535.8887 | -0.2895
397 | 794 | -524.9023 | -0.28621
398 | 796 | -522.4609 | -0.28615
399 | 798 | -515.1367 | -0.28273
400 | 800 | -513.916 | -0.28259
401 | 802 | -504.1504 | -0.27924
402 | 804 | -505.3711 | -0.27931
403 | 806 | -495.6055 | -0.27602
404 | 808 | -496.8262 | -0.27602
405 | 810 | -484.6191 | -0.273
406 | 812 | -474.8535 | -0.26972
407 | 814 | -474.8535 | -0.26945
408 | 816 | -466.3086 | -0.26603
409 | 818 | -466.3086 | -0.26563
410 | 820 | -456.543 | -0.26221
411 | 822 | -456.543 | -0.26201
412 | 824 | -446.7773 | -0.25866
413 | 826 | -446.7773 | -0.25852
414 | 828 | -438.2324 | -0.2553
415 | 830 | -435.791 | -0.2553
416 | 832 | -427.2461 | -0.25182
417 | 834 | -426.0254 | -0.25168
418 | 836 | -417.4805 | -0.24826
419 | 838 | -416.2598 | -0.24799
420 | 840 | -410.1562 | -0.24437
421 | 842 | -407.7148 | -0.24411
422 | 844 | -399.1699 | -0.24075
423 | 846 | -399.1699 | -0.24048
424 | 848 | -388.1836 | -0.2372
425 | 850 | -378.418 | -0.23378
426 | 852 | -378.418 | -0.23358
427 | 854 | -368.6523 | -0.22982
428 | 856 | -368.6523 | -0.22962
429 | 858 | -358.8867 | -0.22587
430 | 860 | -360.1074 | -0.22553
431 | 862 | -351.5625 | -0.22198
432 | 864 | -349.1211 | -0.22184
433 | 866 | -340.5762 | -0.21829
434 | 868 | -340.5762 | -0.21816
435 | 870 | -329.5898 | -0.21474
436 | 872 | -329.5898 | -0.2144
437 | 874 | -321.0449 | -0.21085
438 | 876 | -319.8242 | -0.21044
439 | 878 | -310.0586 | -0.20662
440 | 880 | -312.5 | -0.20635
441 | 882 | -302.7344 | -0.20267
442 | 884 | -300.293 | -0.2024
443 | 886 | -292.9688 | -0.19891
444 | 888 | -281.9824 | -0.19516
445 | 890 | -280.7617 | -0.19475
446 | 892 | -269.7754 | -0.19107
447 | 894 | -272.2168 | -0.19066
448 | 896 | -263.6719 | -0.18698
449 | 898 | -263.6719 | -0.18651
450 | 900 | -251.4648 | -0.18275
451 | 902 | -252.6855 | -0.18235
452 | 904 | -241.6992 | -0.17866
453 | 906 | -242.9199 | -0.17839
454 | 908 | -233.1543 | -0.17471
455 | 910 | -233.1543 | -0.1743
456 | 912 | -223.3887 | -0.17075
457 | 914 | -223.3887 | -0.17028
458 | 916 | -214.8438 | -0.16653
459 | 918 | -214.8438 | -0.16592
460 | 920 | -203.8574 | -0.1621
461 | 922 | -203.8574 | -0.16163
462 | 924 | -194.0918 | -0.15788
463 | 926 | -184.3262 | -0.15405
464 | 928 | -184.3262 | -0.15372
465 | 930 | -175.7812 | -0.1499
466 | 932 | -175.7812 | -0.14949
467 | 934 | -166.0156 | -0.14567
468 | 936 | -166.0156 | -0.14507
469 | 938 | -155.0293 | -0.14105
470 | 940 | -156.25 | -0.14051
471 | 942 | -145.2637 | -0.13655
472 | 944 | -147.7051 | -0.13615
473 | 946 | -134.2773 | -0.13226
474 | 948 | -135.498 | -0.13186
475 | 950 | -125.7324 | -0.1281
476 | 952 | -126.9531 | -0.1277
477 | 954 | -115.9668 | -0.12375
478 | 956 | -114.7461 | -0.12321
479 | 958 | -107.4219 | -0.11919
480 | 960 | -106.2012 | -0.11858
481 | 962 | -97.6562 | -0.11463
482 | 964 | -87.8906 | -0.1106
483 | 966 | -87.8906 | -0.10987
484 | 968 | -78.125 | -0.10598
485 | 970 | -76.9043 | -0.10557
486 | 972 | -68.3594 | -0.10162
487 | 974 | -68.3594 | -0.10095
488 | 976 | -58.5938 | -0.096925
489 | 978 | -57.373 | -0.09612
490 | 980 | -48.8281 | -0.092164
491 | 982 | -48.8281 | -0.091426
492 | 984 | -37.8418 | -0.08747
493 | 986 | -39.0625 | -0.086867
494 | 988 | -30.5176 | -0.083112
495 | 990 | -28.0762 | -0.082575
496 | 992 | -19.5312 | -0.078552
497 | 994 | -19.5312 | -0.077815
498 | 996 | -9.7656 | -0.073858
499 | 998 | -9.7656 | -0.073054
500 | 1000 | -1.2207 | -0.068762
501 | 1002 | 0 | -0.068159
Center data before PMax, ±Pr and ±Vc Calc.
PMax (µC/cm2) | 0.31585
Pr (µC/cm2) | 0.066214
-Pr (µC/cm2) | -0.068159
Ec (kV/cm) | 25380.0425
-Ec (kV/cm) | -25743.5866
CMax-Eff (nF) | 0.42403
Offset (µC/cm2) | 0.047842
Vert. (±Pr) Shift (µC/cm2) | -0.00097226
Horiz. Shift (±Ec) | -181.772
A (Loop Area - µC/cm2·Volts) | 0.58663
Hysteresis Version: 5.3.0 - Radiant Technologies, Inc., 1999 - 10/02/14