## Hysteresis Task
Hysteresis
Executed Version | 5.3.0
Vision Version | 5.3.1 (R)
Vision Compiled | 2014-09-10
Driver Version | 5.1.14
Windows Version | Windows 7
Processor Information | x86 (AMD or Intel) - 4 Processors
Tester Name | RT66B0914-297
Tester S/N | RT66B0914-297
Internal Amp Type | No Internal Amp
Internal Amp Serial | 0
Execution Count | 1
Excel Date | 6/23/2022 - 9:22:55
Configuration Date | 06/23/22 08:56:55 AM
Execution Date | 06/23/22 09:21:21 AM
Sample Info.
Sample Name | 13_30_2
Lot Name
Wafer Name
Die Row/Column | 0/0
Capacitor ID | 0
Area (cm2) | 0.86206
Thickness (µm) | 2006.67
Mux Adjust | Disabled
Amplifier | High Voltage (HVA)
HVI Channel/Port | 1/1
DRIVE Gain Factor | 1000
DRIVE Voltage Limit | 4000
Tester Info
Tester Name | RT66B0914-297
Tester Serial Number | RT66B0914-297
Return Signal Amp. Level [Index] | 0.0021 [3]
Hysteresis Info
Task Name | Hyst-128
Max. Volts | 802.668
Max. Field (kV/cm) | 4
Hysteresis Period (ms) | 1000
Preset Disabled
Profile | Standard Bipolar
Data | Valid Data
Point | Time (ms) | Field (kV/cm) | Measured Polarization (µC/cm2)
1 | 2 | -1.2207 | -0.093203
2 | 4 | 8.5449 | -0.091192
3 | 6 | 9.7656 | -0.091192
4 | 8 | 18.3105 | -0.088509
5 | 10 | 29.2969 | -0.085157
6 | 12 | 28.0762 | -0.085157
7 | 14 | 37.8418 | -0.081804
8 | 16 | 48.8281 | -0.077781
9 | 18 | 48.8281 | -0.07644
10 | 20 | 57.373 | -0.074428
11 | 22 | 67.1387 | -0.070405
12 | 24 | 67.1387 | -0.071076
13 | 26 | 76.9043 | -0.066382
14 | 28 | 84.2285 | -0.063029
15 | 30 | 87.8906 | -0.062359
16 | 32 | 97.6562 | -0.057665
17 | 34 | 106.2012 | -0.053642
18 | 36 | 106.2012 | -0.053642
19 | 38 | 114.7461 | -0.049619
20 | 40 | 117.1875 | -0.048278
21 | 42 | 126.9531 | -0.045596
22 | 44 | 135.498 | -0.039561
23 | 46 | 135.498 | -0.039561
24 | 48 | 145.2637 | -0.036879
25 | 50 | 155.0293 | -0.030844
26 | 52 | 155.0293 | -0.028833
27 | 54 | 163.5742 | -0.023468
28 | 56 | 174.5605 | -0.020786
29 | 58 | 174.5605 | -0.019445
30 | 60 | 184.3262 | -0.014752
31 | 62 | 194.0918 | -0.010728
32 | 64 | 192.8711 | -0.0087168
33 | 66 | 202.6367 | -0.0046937
34 | 68 | 212.4023 | 0.0013411
35 | 70 | 213.623 | 0.0020116
36 | 72 | 222.168 | 0.0060347
37 | 74 | 231.9336 | 0.01274
38 | 76 | 233.1543 | 0.014081
39 | 78 | 241.6992 | 0.018775
40 | 80 | 252.6855 | 0.023468
41 | 82 | 253.9062 | 0.024809
42 | 84 | 261.2305 | 0.030844
43 | 86 | 270.9961 | 0.034867
44 | 88 | 270.9961 | 0.036879
45 | 90 | 280.7617 | 0.042243
46 | 92 | 291.748 | 0.048278
47 | 94 | 288.0859 | 0.048948
48 | 96 | 302.7344 | 0.053642
49 | 98 | 310.0586 | 0.059677
50 | 100 | 311.2793 | 0.061688
51 | 102 | 321.0449 | 0.067723
52 | 104 | 329.5898 | 0.073087
53 | 106 | 328.3691 | 0.073758
54 | 108 | 339.3555 | 0.080463
55 | 110 | 349.1211 | 0.085157
56 | 112 | 350.3418 | 0.086498
57 | 114 | 357.666 | 0.092533
58 | 116 | 358.8867 | 0.093874
59 | 118 | 367.4316 | 0.10058
60 | 120 | 378.418 | 0.10527
61 | 122 | 379.6387 | 0.10661
62 | 124 | 386.9629 | 0.11265
63 | 126 | 399.1699 | 0.11801
64 | 128 | 396.7285 | 0.12002
65 | 130 | 407.7148 | 0.12539
66 | 132 | 416.2598 | 0.13142
67 | 134 | 417.4805 | 0.13478
68 | 136 | 427.2461 | 0.1388
69 | 138 | 435.791 | 0.1455
70 | 140 | 435.791 | 0.14617
71 | 142 | 445.5566 | 0.15422
72 | 144 | 455.3223 | 0.15824
73 | 146 | 455.3223 | 0.16093
74 | 148 | 465.0879 | 0.1683
75 | 150 | 474.8535 | 0.17434
76 | 152 | 473.6328 | 0.17568
77 | 154 | 483.3984 | 0.18104
78 | 156 | 494.3848 | 0.18775
79 | 158 | 493.1641 | 0.19043
80 | 160 | 504.1504 | 0.19579
81 | 162 | 515.1367 | 0.20183
82 | 164 | 513.916 | 0.20451
83 | 166 | 524.9023 | 0.21122
84 | 168 | 533.4473 | 0.21658
85 | 170 | 534.668 | 0.21926
86 | 172 | 543.2129 | 0.2253
87 | 174 | 552.9785 | 0.232
88 | 176 | 555.4199 | 0.23401
89 | 178 | 560.3027 | 0.24072
90 | 180 | 571.2891 | 0.24675
91 | 182 | 572.5098 | 0.25078
92 | 184 | 582.2754 | 0.25547
93 | 186 | 584.7168 | 0.25882
94 | 188 | 592.041 | 0.26352
95 | 190 | 600.5859 | 0.27089
96 | 192 | 600.5859 | 0.2729
97 | 194 | 610.3516 | 0.27961
98 | 196 | 620.1172 | 0.28699
99 | 198 | 618.8965 | 0.289
100 | 200 | 629.8828 | 0.2957
101 | 202 | 639.6484 | 0.30241
102 | 204 | 640.8691 | 0.30576
103 | 206 | 649.4141 | 0.31247
104 | 208 | 659.1797 | 0.31917
105 | 210 | 659.1797 | 0.32185
106 | 212 | 667.7246 | 0.32856
107 | 214 | 678.7109 | 0.33593
108 | 216 | 678.7109 | 0.33795
109 | 218 | 689.6973 | 0.34398
110 | 220 | 698.2422 | 0.35337
111 | 222 | 698.2422 | 0.35672
112 | 224 | 709.2285 | 0.36208
113 | 226 | 716.5527 | 0.36946
114 | 228 | 720.2148 | 0.37348
115 | 230 | 728.7598 | 0.38019
116 | 232 | 737.3047 | 0.38689
117 | 234 | 736.084 | 0.39092
118 | 236 | 747.0703 | 0.39762
119 | 238 | 756.8359 | 0.405
120 | 240 | 756.8359 | 0.40835
121 | 242 | 767.8223 | 0.41506
122 | 244 | 775.1465 | 0.4231
123 | 246 | 776.3672 | 0.42578
124 | 248 | 784.9121 | 0.4345
125 | 250 | 795.8984 | 0.44121
126 | 252 | 794.6777 | 0.4459
127 | 254 | 795.8984 | 0.44858
128 | 256 | 786.1328 | 0.44724
129 | 258 | 773.9258 | 0.44523
130 | 260 | 776.3672 | 0.44724
131 | 262 | 766.6016 | 0.44322
132 | 264 | 756.8359 | 0.44255
133 | 266 | 756.8359 | 0.44255
134 | 268 | 747.0703 | 0.43987
135 | 270 | 736.084 | 0.43785
136 | 272 | 737.3047 | 0.43785
137 | 274 | 726.3184 | 0.4345
138 | 276 | 717.7734 | 0.43249
139 | 278 | 718.9941 | 0.43182
140 | 280 | 709.2285 | 0.42914
141 | 282 | 699.4629 | 0.42713
142 | 284 | 698.2422 | 0.42645
143 | 286 | 688.4766 | 0.42243
144 | 288 | 679.9316 | 0.41975
145 | 290 | 679.9316 | 0.42042
146 | 292 | 668.9453 | 0.4164
147 | 294 | 659.1797 | 0.41304
148 | 296 | 660.4004 | 0.41371
149 | 298 | 649.4141 | 0.40902
150 | 300 | 639.6484 | 0.40634
151 | 302 | 638.4277 | 0.40634
152 | 304 | 629.8828 | 0.40299
153 | 306 | 620.1172 | 0.39896
154 | 308 | 621.3379 | 0.39896
155 | 310 | 611.5723 | 0.39561
156 | 312 | 600.5859 | 0.39226
157 | 314 | 601.8066 | 0.39159
158 | 316 | 590.8203 | 0.38891
159 | 318 | 583.4961 | 0.38555
160 | 320 | 581.0547 | 0.38421
161 | 322 | 572.5098 | 0.3822
162 | 324 | 572.5098 | 0.38153
163 | 326 | 561.5234 | 0.37818
164 | 328 | 552.9785 | 0.37415
165 | 330 | 551.7578 | 0.37415
166 | 332 | 543.2129 | 0.37013
167 | 334 | 533.4473 | 0.36745
168 | 336 | 533.4473 | 0.36678
169 | 338 | 523.6816 | 0.36343
170 | 340 | 513.916 | 0.35873
171 | 342 | 513.916 | 0.3594
172 | 344 | 502.9297 | 0.35538
173 | 346 | 495.6055 | 0.35136
174 | 348 | 494.3848 | 0.35001
175 | 350 | 484.6191 | 0.34733
176 | 352 | 474.8535 | 0.34465
177 | 354 | 476.0742 | 0.34264
178 | 356 | 465.0879 | 0.33929
179 | 358 | 455.3223 | 0.3366
180 | 360 | 455.3223 | 0.33593
181 | 362 | 445.5566 | 0.33258
182 | 364 | 437.0117 | 0.32856
183 | 366 | 435.791 | 0.32789
184 | 368 | 428.4668 | 0.32386
185 | 370 | 417.4805 | 0.31984
186 | 372 | 418.7012 | 0.31917
187 | 374 | 407.7148 | 0.31716
188 | 376 | 397.9492 | 0.31179
189 | 378 | 396.7285 | 0.31179
190 | 380 | 388.1836 | 0.30777
191 | 382 | 378.418 | 0.30375
192 | 384 | 377.1973 | 0.30308
193 | 386 | 369.873 | 0.29973
194 | 388 | 357.666 | 0.2957
195 | 390 | 358.8867 | 0.29503
196 | 392 | 349.1211 | 0.29034
197 | 394 | 349.1211 | 0.28967
198 | 396 | 339.3555 | 0.28631
199 | 398 | 329.5898 | 0.28296
200 | 400 | 327.1484 | 0.28229
201 | 402 | 318.6035 | 0.2776
202 | 404 | 310.0586 | 0.2729
203 | 406 | 310.0586 | 0.27223
204 | 408 | 301.5137 | 0.26821
205 | 410 | 290.5273 | 0.26419
206 | 412 | 291.748 | 0.26419
207 | 414 | 279.541 | 0.26016
208 | 416 | 272.2168 | 0.25547
209 | 418 | 269.7754 | 0.25547
210 | 420 | 262.4512 | 0.25145
211 | 422 | 252.6855 | 0.24809
212 | 424 | 250.2441 | 0.24608
213 | 426 | 242.9199 | 0.24206
214 | 428 | 231.9336 | 0.23871
215 | 430 | 231.9336 | 0.2367
216 | 432 | 223.3887 | 0.23334
217 | 434 | 213.623 | 0.22865
218 | 436 | 212.4023 | 0.22798
219 | 438 | 203.8574 | 0.22396
220 | 440 | 194.0918 | 0.2206
221 | 442 | 192.8711 | 0.21926
222 | 444 | 183.1055 | 0.2139
223 | 446 | 173.3398 | 0.20987
224 | 448 | 173.3398 | 0.20853
225 | 450 | 163.5742 | 0.20518
226 | 452 | 153.8086 | 0.19982
227 | 454 | 155.0293 | 0.20049
228 | 456 | 144.043 | 0.19579
229 | 458 | 135.498 | 0.18976
230 | 460 | 136.7188 | 0.18976
231 | 462 | 126.9531 | 0.18574
232 | 464 | 115.9668 | 0.18104
233 | 466 | 115.9668 | 0.18104
234 | 468 | 107.4219 | 0.17568
235 | 470 | 106.2012 | 0.17367
236 | 472 | 97.6562 | 0.17031
237 | 474 | 86.6699 | 0.16696
238 | 476 | 86.6699 | 0.16562
239 | 478 | 75.6836 | 0.16093
240 | 480 | 67.1387 | 0.15623
241 | 482 | 67.1387 | 0.15489
242 | 484 | 59.8145 | 0.15087
243 | 486 | 47.6074 | 0.14617
244 | 488 | 48.8281 | 0.14483
245 | 490 | 39.0625 | 0.14081
246 | 492 | 29.2969 | 0.13612
247 | 494 | 28.0762 | 0.13411
248 | 496 | 18.3105 | 0.13142
249 | 498 | 9.7656 | 0.12539
250 | 500 | 8.5449 | 0.12472
251 | 502 | -1.2207 | 0.12002
252 | 504 | 0 | 0.11868
253 | 506 | -9.7656 | 0.11399
254 | 508 | -9.7656 | 0.11198
255 | 510 | -20.752 | 0.10863
256 | 512 | -29.2969 | 0.10326
257 | 514 | -28.0762 | 0.10259
258 | 516 | -39.0625 | 0.097897
259 | 518 | -47.6074 | 0.092533
260 | 520 | -47.6074 | 0.092533
261 | 522 | -58.5938 | 0.087168
262 | 524 | -69.5801 | 0.081804
263 | 526 | -67.1387 | 0.081134
264 | 528 | -79.3457 | 0.075769
265 | 530 | -87.8906 | 0.070405
266 | 532 | -86.6699 | 0.070405
267 | 534 | -96.4355 | 0.064371
268 | 536 | -106.2012 | 0.059006
269 | 538 | -107.4219 | 0.057665
270 | 540 | -115.9668 | 0.053642
271 | 542 | -126.9531 | 0.048948
272 | 544 | -125.7324 | 0.046937
273 | 546 | -136.7188 | 0.042914
274 | 548 | -144.043 | 0.037549
275 | 550 | -145.2637 | 0.036208
276 | 552 | -155.0293 | 0.030844
277 | 554 | -164.7949 | 0.02548
278 | 556 | -166.0156 | 0.024139
279 | 558 | -173.3398 | 0.019445
280 | 560 | -185.5469 | 0.014081
281 | 562 | -184.3262 | 0.01274
282 | 564 | -194.0918 | 0.0080463
283 | 566 | -202.6367 | 0.0013411
284 | 568 | -203.8574 | 2.7756e-17
285 | 570 | -214.8438 | -0.0040232
286 | 572 | -224.6094 | -0.010058
287 | 574 | -223.3887 | -0.011399
288 | 576 | -233.1543 | -0.016093
289 | 578 | -231.9336 | -0.018104
290 | 580 | -242.9199 | -0.023468
291 | 582 | -251.4648 | -0.028162
292 | 584 | -251.4648 | -0.030174
293 | 586 | -262.4512 | -0.034867
294 | 588 | -269.7754 | -0.040902
295 | 590 | -269.7754 | -0.042243
296 | 592 | -280.7617 | -0.047607
297 | 594 | -291.748 | -0.052972
298 | 596 | -291.748 | -0.053642
299 | 598 | -300.293 | -0.059677
300 | 600 | -311.2793 | -0.065041
301 | 602 | -310.0586 | -0.067723
302 | 604 | -319.8242 | -0.073087
303 | 606 | -328.3691 | -0.079122
304 | 608 | -332.0312 | -0.080463
305 | 610 | -340.5762 | -0.087168
306 | 612 | -349.1211 | -0.091862
307 | 614 | -349.1211 | -0.093203
308 | 616 | -361.3281 | -0.099238
309 | 618 | -368.6523 | -0.10393
310 | 620 | -368.6523 | -0.10728
311 | 622 | -378.418 | -0.11198
312 | 624 | -386.9629 | -0.11868
313 | 626 | -388.1836 | -0.12002
314 | 628 | -395.5078 | -0.12673
315 | 630 | -407.7148 | -0.13209
316 | 632 | -406.4941 | -0.13411
317 | 634 | -418.7012 | -0.13947
318 | 636 | -426.0254 | -0.1455
319 | 638 | -428.4668 | -0.14819
320 | 640 | -437.0117 | -0.15288
321 | 642 | -446.7773 | -0.15891
322 | 644 | -446.7773 | -0.1616
323 | 646 | -456.543 | -0.16763
324 | 648 | -466.3086 | -0.17367
325 | 650 | -466.3086 | -0.17635
326 | 652 | -476.0742 | -0.18171
327 | 654 | -474.8535 | -0.18372
328 | 656 | -485.8398 | -0.18976
329 | 658 | -493.1641 | -0.19646
330 | 660 | -494.3848 | -0.19713
331 | 662 | -504.1504 | -0.20317
332 | 664 | -515.1367 | -0.20987
333 | 666 | -513.916 | -0.21189
334 | 668 | -524.9023 | -0.21859
335 | 670 | -533.4473 | -0.22396
336 | 672 | -533.4473 | -0.22664
337 | 674 | -543.2129 | -0.23267
338 | 676 | -551.7578 | -0.24005
339 | 678 | -554.1992 | -0.24273
340 | 680 | -562.7441 | -0.24809
341 | 682 | -572.5098 | -0.25547
342 | 684 | -572.5098 | -0.25815
343 | 686 | -582.2754 | -0.26419
344 | 688 | -592.041 | -0.27022
345 | 690 | -590.8203 | -0.27357
346 | 692 | -600.5859 | -0.27961
347 | 694 | -611.5723 | -0.28564
348 | 696 | -610.3516 | -0.28833
349 | 698 | -621.3379 | -0.2957
350 | 700 | -631.1035 | -0.30241
351 | 702 | -631.1035 | -0.30509
352 | 704 | -640.8691 | -0.31179
353 | 706 | -649.4141 | -0.31917
354 | 708 | -649.4141 | -0.32118
355 | 710 | -660.4004 | -0.32722
356 | 712 | -670.166 | -0.33459
357 | 714 | -668.9453 | -0.3366
358 | 716 | -679.9316 | -0.34465
359 | 718 | -689.6973 | -0.35136
360 | 720 | -688.4766 | -0.35471
361 | 722 | -697.0215 | -0.36074
362 | 724 | -699.4629 | -0.3641
363 | 726 | -708.0078 | -0.3708
364 | 728 | -716.5527 | -0.37751
365 | 730 | -716.5527 | -0.38086
366 | 732 | -727.5391 | -0.38689
367 | 734 | -738.5254 | -0.39427
368 | 736 | -737.3047 | -0.39762
369 | 738 | -748.291 | -0.40567
370 | 740 | -758.0566 | -0.41237
371 | 742 | -758.0566 | -0.41573
372 | 744 | -766.6016 | -0.4231
373 | 746 | -776.3672 | -0.42981
374 | 748 | -776.3672 | -0.43316
375 | 750 | -784.9121 | -0.44121
376 | 752 | -795.8984 | -0.44858
377 | 754 | -786.1328 | -0.44858
378 | 756 | -777.5879 | -0.44657
379 | 758 | -773.9258 | -0.44858
380 | 760 | -765.3809 | -0.44724
381 | 762 | -755.6152 | -0.44322
382 | 764 | -756.8359 | -0.44456
383 | 766 | -747.0703 | -0.44188
384 | 768 | -738.5254 | -0.43987
385 | 770 | -738.5254 | -0.43987
386 | 772 | -726.3184 | -0.43718
387 | 774 | -720.2148 | -0.4345
388 | 776 | -717.7734 | -0.43316
389 | 778 | -709.2285 | -0.43115
390 | 780 | -698.2422 | -0.42847
391 | 782 | -699.4629 | -0.42847
392 | 784 | -688.4766 | -0.42511
393 | 786 | -688.4766 | -0.42578
394 | 788 | -678.7109 | -0.42176
395 | 790 | -667.7246 | -0.41908
396 | 792 | -668.9453 | -0.41908
397 | 794 | -659.1797 | -0.41573
398 | 796 | -649.4141 | -0.41237
399 | 798 | -650.6348 | -0.41237
400 | 800 | -639.6484 | -0.40835
401 | 802 | -629.8828 | -0.40634
402 | 804 | -632.3242 | -0.40634
403 | 806 | -621.3379 | -0.40232
404 | 808 | -611.5723 | -0.39963
405 | 810 | -611.5723 | -0.39896
406 | 812 | -601.8066 | -0.39561
407 | 814 | -590.8203 | -0.39159
408 | 816 | -593.2617 | -0.39159
409 | 818 | -579.834 | -0.38823
410 | 820 | -571.2891 | -0.38555
411 | 822 | -571.2891 | -0.38488
412 | 824 | -563.9648 | -0.38153
413 | 826 | -551.7578 | -0.37751
414 | 828 | -552.9785 | -0.37751
415 | 830 | -543.2129 | -0.37415
416 | 832 | -534.668 | -0.37013
417 | 834 | -533.4473 | -0.36946
418 | 836 | -523.6816 | -0.36745
419 | 838 | -515.1367 | -0.36343
420 | 840 | -513.916 | -0.36208
421 | 842 | -504.1504 | -0.35873
422 | 844 | -496.8262 | -0.35538
423 | 846 | -493.1641 | -0.35538
424 | 848 | -485.8398 | -0.35203
425 | 850 | -476.0742 | -0.34733
426 | 852 | -476.0742 | -0.34666
427 | 854 | -465.0879 | -0.34398
428 | 856 | -466.3086 | -0.34331
429 | 858 | -456.543 | -0.33929
430 | 860 | -444.3359 | -0.33526
431 | 862 | -446.7773 | -0.33526
432 | 864 | -437.0117 | -0.33191
433 | 866 | -424.8047 | -0.32722
434 | 868 | -427.2461 | -0.32856
435 | 870 | -417.4805 | -0.32453
436 | 872 | -408.9355 | -0.31917
437 | 874 | -407.7148 | -0.31984
438 | 876 | -397.9492 | -0.31649
439 | 878 | -388.1836 | -0.31247
440 | 880 | -386.9629 | -0.31045
441 | 882 | -377.1973 | -0.30777
442 | 884 | -368.6523 | -0.30375
443 | 886 | -368.6523 | -0.30241
444 | 888 | -360.1074 | -0.29905
445 | 890 | -350.3418 | -0.2957
446 | 892 | -350.3418 | -0.29503
447 | 894 | -338.1348 | -0.29168
448 | 896 | -332.0312 | -0.28699
449 | 898 | -328.3691 | -0.28564
450 | 900 | -319.8242 | -0.28229
451 | 902 | -312.5 | -0.27894
452 | 904 | -312.5 | -0.2776
453 | 906 | -299.0723 | -0.27425
454 | 908 | -292.9688 | -0.26955
455 | 910 | -292.9688 | -0.26821
456 | 912 | -281.9824 | -0.26486
457 | 914 | -270.9961 | -0.26016
458 | 916 | -272.2168 | -0.25949
459 | 918 | -261.2305 | -0.25547
460 | 920 | -252.6855 | -0.25212
461 | 922 | -251.4648 | -0.25078
462 | 924 | -242.9199 | -0.24675
463 | 926 | -231.9336 | -0.24273
464 | 928 | -234.375 | -0.24139
465 | 930 | -222.168 | -0.23804
466 | 932 | -223.3887 | -0.23737
467 | 934 | -212.4023 | -0.232
468 | 936 | -203.8574 | -0.22798
469 | 938 | -203.8574 | -0.22798
470 | 940 | -194.0918 | -0.22396
471 | 942 | -184.3262 | -0.21926
472 | 944 | -183.1055 | -0.21859
473 | 946 | -174.5605 | -0.21457
474 | 948 | -166.0156 | -0.21055
475 | 950 | -164.7949 | -0.21055
476 | 952 | -155.0293 | -0.20518
477 | 954 | -145.2637 | -0.20049
478 | 956 | -145.2637 | -0.19982
479 | 958 | -135.498 | -0.19512
480 | 960 | -125.7324 | -0.1911
481 | 962 | -126.9531 | -0.18976
482 | 964 | -115.9668 | -0.18641
483 | 966 | -107.4219 | -0.18238
484 | 968 | -104.9805 | -0.18104
485 | 970 | -96.4355 | -0.17635
486 | 972 | -86.6699 | -0.173
487 | 974 | -87.8906 | -0.17098
488 | 976 | -78.125 | -0.16562
489 | 978 | -67.1387 | -0.16227
490 | 980 | -72.0215 | -0.16093
491 | 982 | -58.5938 | -0.15623
492 | 984 | -47.6074 | -0.15154
493 | 986 | -48.8281 | -0.1502
494 | 988 | -37.8418 | -0.14685
495 | 990 | -28.0762 | -0.14282
496 | 992 | -29.2969 | -0.14081
497 | 994 | -20.752 | -0.13612
498 | 996 | -9.7656 | -0.13142
499 | 998 | -9.7656 | -0.13142
500 | 1000 | -1.2207 | -0.12606
501 | 1002 | -1.2207 | -0.12405
Center data before PMax, ±Pr and ±Vc Calc.
PMax (µC/cm2) | 0.44121
Pr (µC/cm2) | 0.12061
-Pr (µC/cm2) | -0.12405
Ec (kV/cm) | 42186.6659
-Ec (kV/cm) | -40907.4573
CMax-Eff (nF) | 0.47385
Offset (µC/cm2) | 0.093874
Vert. (±Pr) Shift (µC/cm2) | -0.0017182
Horiz. Shift (±Ec) | 639.6043
A (Loop Area - µC/cm2·Volts) | 1.3335
Hysteresis Version: 5.3.0 - Radiant Technologies, Inc., 1999 - 10/02/14