## Hysteresis Task
Hysteresis
Executed Version | 5.3.0
Vision Version | 5.3.1 (R)
Vision Compiled | 2014-09-10
Driver Version | 5.1.14
Windows Version | Windows 7
Processor Information | x86 (AMD or Intel) - 4 Processors
Tester Name | RT66B0914-297
Tester S/N | RT66B0914-297
Internal Amp Type | No Internal Amp
Internal Amp Serial | 0
Execution Count | 1
Excel Date | 6/23/2022 - 9:23:26
Configuration Date | 06/23/22 08:56:55 AM
Execution Date | 06/23/22 09:23:03 AM
Sample Info.
Sample Name | 13_30_2
Lot Name
Wafer Name
Die Row/Column | 0/0
Capacitor ID | 0
Area (cm2) | 0.86206
Thickness (µm) | 2006.67
Mux Adjust | Disabled
Amplifier | High Voltage (HVA)
HVI Channel/Port | 1/1
DRIVE Gain Factor | 1000
DRIVE Voltage Limit | 4000
Tester Info
Tester Name | RT66B0914-297
Tester Serial Number | RT66B0914-297
Return Signal Amp. Level [Index] | 0.0021 [3]
Hysteresis Info
Task Name | Hyst-128
Max. Volts | 1204.002
Max. Field (kV/cm) | 6
Hysteresis Period (ms) | 1000
Preset Disabled
Profile | Standard Bipolar
Data | Valid Data
Point | Time (ms) | Field (kV/cm) | Measured Polarization (µC/cm2)
1 | 2 | 0 | -0.12539
2 | 4 | 9.7656 | -0.12204
3 | 6 | 18.3105 | -0.11868
4 | 8 | 29.2969 | -0.11734
5 | 10 | 37.8418 | -0.11332
6 | 12 | 47.6074 | -0.1093
7 | 14 | 57.373 | -0.10594
8 | 16 | 68.3594 | -0.10326
9 | 18 | 78.125 | -0.099238
10 | 20 | 86.6699 | -0.094544
11 | 22 | 95.2148 | -0.08918
12 | 24 | 103.7598 | -0.086498
13 | 26 | 115.9668 | -0.081804
14 | 28 | 124.5117 | -0.077111
15 | 30 | 136.7188 | -0.073087
16 | 32 | 145.2637 | -0.068394
17 | 34 | 155.0293 | -0.062359
18 | 36 | 164.7949 | -0.058336
19 | 38 | 172.1191 | -0.052972
20 | 40 | 183.1055 | -0.048278
21 | 42 | 194.0918 | -0.042914
22 | 44 | 205.0781 | -0.037549
23 | 46 | 213.623 | -0.031515
24 | 48 | 222.168 | -0.026821
25 | 50 | 231.9336 | -0.020786
26 | 52 | 242.9199 | -0.014752
27 | 54 | 252.6855 | -0.0087168
28 | 56 | 261.2305 | -0.0033526
29 | 58 | 272.2168 | 0.0026821
30 | 60 | 281.9824 | 0.0080463
31 | 62 | 290.5273 | 0.014752
32 | 64 | 300.293 | 0.020116
33 | 66 | 307.6172 | 0.026151
34 | 68 | 322.2656 | 0.032856
35 | 70 | 330.8105 | 0.038891
36 | 72 | 339.3555 | 0.044925
37 | 74 | 347.9004 | 0.051631
38 | 76 | 349.1211 | 0.052972
39 | 78 | 360.1074 | 0.058336
40 | 80 | 369.873 | 0.065041
41 | 82 | 378.418 | 0.070405
42 | 84 | 388.1836 | 0.077111
43 | 86 | 399.1699 | 0.085157
44 | 88 | 406.4941 | 0.091862
45 | 90 | 416.2598 | 0.097226
46 | 92 | 427.2461 | 0.10393
47 | 94 | 437.0117 | 0.11064
48 | 96 | 445.5566 | 0.11801
49 | 98 | 456.543 | 0.12472
50 | 100 | 465.0879 | 0.13075
51 | 102 | 473.6328 | 0.13813
52 | 104 | 484.6191 | 0.14685
53 | 106 | 493.1641 | 0.15288
54 | 108 | 504.1504 | 0.16026
55 | 110 | 516.3574 | 0.16763
56 | 112 | 524.9023 | 0.17367
57 | 114 | 533.4473 | 0.18104
58 | 116 | 543.2129 | 0.18909
59 | 118 | 552.9785 | 0.19646
60 | 120 | 562.7441 | 0.20451
61 | 122 | 573.7305 | 0.21122
62 | 124 | 583.4961 | 0.21926
63 | 126 | 590.8203 | 0.22664
64 | 128 | 601.8066 | 0.23468
65 | 130 | 610.3516 | 0.24206
66 | 132 | 621.3379 | 0.25011
67 | 134 | 631.1035 | 0.25882
68 | 136 | 639.6484 | 0.26687
69 | 138 | 650.6348 | 0.27357
70 | 140 | 660.4004 | 0.28229
71 | 142 | 668.9453 | 0.29034
72 | 144 | 677.4902 | 0.29838
73 | 146 | 688.4766 | 0.30643
74 | 148 | 697.0215 | 0.31381
75 | 150 | 706.7871 | 0.32386
76 | 152 | 717.7734 | 0.33191
77 | 154 | 729.9805 | 0.34063
78 | 156 | 737.3047 | 0.34934
79 | 158 | 747.0703 | 0.35672
80 | 160 | 755.6152 | 0.36611
81 | 162 | 766.6016 | 0.37549
82 | 164 | 775.1465 | 0.38354
83 | 166 | 784.9121 | 0.39293
84 | 168 | 797.1191 | 0.40299
85 | 170 | 805.6641 | 0.41036
86 | 172 | 814.209 | 0.42109
87 | 174 | 823.9746 | 0.43048
88 | 176 | 833.7402 | 0.43987
89 | 178 | 844.7266 | 0.44992
90 | 180 | 855.7129 | 0.45998
91 | 182 | 863.0371 | 0.4687
92 | 184 | 874.0234 | 0.48144
93 | 186 | 883.7891 | 0.49083
94 | 188 | 891.1133 | 0.50088
95 | 190 | 902.0996 | 0.51295
96 | 192 | 913.0859 | 0.52435
97 | 194 | 921.6309 | 0.53508
98 | 196 | 931.3965 | 0.54715
99 | 198 | 939.9414 | 0.55989
100 | 200 | 948.4863 | 0.57129
101 | 202 | 959.4727 | 0.58269
102 | 204 | 970.459 | 0.5961
103 | 206 | 979.0039 | 0.60817
104 | 208 | 989.9902 | 0.62225
105 | 210 | 999.7559 | 0.63499
106 | 212 | 1007.0801 | 0.6484
107 | 214 | 1018.0664 | 0.66114
108 | 216 | 1029.0527 | 0.67522
109 | 218 | 1037.5977 | 0.68997
110 | 220 | 1047.3633 | 0.70338
111 | 222 | 1048.584 | 0.7121
112 | 224 | 1057.1289 | 0.72551
113 | 226 | 1066.8945 | 0.73892
114 | 228 | 1076.6602 | 0.75233
115 | 230 | 1085.2051 | 0.76708
116 | 232 | 1097.4121 | 0.78183
117 | 234 | 1107.1777 | 0.79524
118 | 236 | 1114.502 | 0.81
119 | 238 | 1125.4883 | 0.82743
120 | 240 | 1135.2539 | 0.84285
121 | 242 | 1143.7988 | 0.85827
122 | 244 | 1153.5645 | 0.87437
123 | 246 | 1163.3301 | 0.89113
124 | 248 | 1173.0957 | 0.90789
125 | 250 | 1184.082 | 0.92533
126 | 252 | 1193.8477 | 0.94209
127 | 254 | 1184.082 | 0.94812
128 | 256 | 1175.5371 | 0.95215
129 | 258 | 1163.3301 | 0.95349
130 | 260 | 1153.5645 | 0.95215
131 | 262 | 1146.2402 | 0.95349
132 | 264 | 1136.4746 | 0.95215
133 | 266 | 1125.4883 | 0.95148
134 | 268 | 1116.9434 | 0.94947
135 | 270 | 1105.957 | 0.94812
136 | 272 | 1094.9707 | 0.94611
137 | 274 | 1086.4258 | 0.94209
138 | 276 | 1075.4395 | 0.94075
139 | 278 | 1066.8945 | 0.9374
140 | 280 | 1057.1289 | 0.93471
141 | 282 | 1048.584 | 0.9327
142 | 284 | 1048.584 | 0.93203
143 | 286 | 1038.8184 | 0.92801
144 | 288 | 1027.832 | 0.92533
145 | 290 | 1016.8457 | 0.92264
146 | 292 | 1009.5215 | 0.91929
147 | 294 | 999.7559 | 0.91594
148 | 296 | 988.7695 | 0.91326
149 | 298 | 980.2246 | 0.90789
150 | 300 | 970.459 | 0.90521
151 | 302 | 959.4727 | 0.90052
152 | 304 | 949.707 | 0.89783
153 | 306 | 938.7207 | 0.89448
154 | 308 | 930.1758 | 0.89046
155 | 310 | 922.8516 | 0.88644
156 | 312 | 911.8652 | 0.88375
157 | 314 | 902.0996 | 0.87973
158 | 316 | 893.5547 | 0.87705
159 | 318 | 881.3477 | 0.87303
160 | 320 | 871.582 | 0.86833
161 | 322 | 863.0371 | 0.86498
162 | 324 | 855.7129 | 0.86029
163 | 326 | 843.5059 | 0.85693
164 | 328 | 834.9609 | 0.85291
165 | 330 | 823.9746 | 0.84889
166 | 332 | 814.209 | 0.84486
167 | 334 | 804.4434 | 0.84084
168 | 336 | 795.8984 | 0.83682
169 | 338 | 786.1328 | 0.83346
170 | 340 | 777.5879 | 0.8281
171 | 342 | 765.3809 | 0.82408
172 | 344 | 756.8359 | 0.82005
173 | 346 | 747.0703 | 0.81536
174 | 348 | 736.084 | 0.81201
175 | 350 | 728.7598 | 0.80731
176 | 352 | 717.7734 | 0.80396
177 | 354 | 708.0078 | 0.7986
178 | 356 | 700.6836 | 0.79524
179 | 358 | 688.4766 | 0.79055
180 | 360 | 677.4902 | 0.78586
181 | 362 | 670.166 | 0.78116
182 | 364 | 660.4004 | 0.77781
183 | 366 | 648.1934 | 0.77245
184 | 368 | 639.6484 | 0.76842
185 | 370 | 629.8828 | 0.76239
186 | 372 | 620.1172 | 0.75971
187 | 374 | 611.5723 | 0.75434
188 | 376 | 599.3652 | 0.74898
189 | 378 | 593.2617 | 0.74495
190 | 380 | 582.2754 | 0.73959
191 | 382 | 572.5098 | 0.73557
192 | 384 | 562.7441 | 0.72953
193 | 386 | 551.7578 | 0.72618
194 | 388 | 543.2129 | 0.72149
195 | 390 | 533.4473 | 0.71746
196 | 392 | 524.9023 | 0.71143
197 | 394 | 515.1367 | 0.70606
198 | 396 | 505.3711 | 0.70204
199 | 398 | 493.1641 | 0.69668
200 | 400 | 484.6191 | 0.69064
201 | 402 | 476.0742 | 0.68662
202 | 404 | 466.3086 | 0.68125
203 | 406 | 455.3223 | 0.67656
204 | 408 | 446.7773 | 0.67187
205 | 410 | 435.791 | 0.66583
206 | 412 | 426.0254 | 0.66181
207 | 414 | 416.2598 | 0.65712
208 | 416 | 405.2734 | 0.65041
209 | 418 | 397.9492 | 0.64505
210 | 420 | 388.1836 | 0.64035
211 | 422 | 378.418 | 0.63499
212 | 424 | 368.6523 | 0.62962
213 | 426 | 361.3281 | 0.62426
214 | 428 | 349.1211 | 0.61957
215 | 430 | 347.9004 | 0.61755
216 | 432 | 340.5762 | 0.61286
217 | 434 | 330.8105 | 0.6075
218 | 436 | 319.8242 | 0.60146
219 | 438 | 311.2793 | 0.59744
220 | 440 | 300.293 | 0.59073
221 | 442 | 289.3066 | 0.58604
222 | 444 | 281.9824 | 0.58001
223 | 446 | 270.9961 | 0.57464
224 | 448 | 262.4512 | 0.56794
225 | 450 | 252.6855 | 0.56324
226 | 452 | 241.6992 | 0.55721
227 | 454 | 231.9336 | 0.55184
228 | 456 | 223.3887 | 0.54581
229 | 458 | 213.623 | 0.5391
230 | 460 | 203.8574 | 0.53307
231 | 462 | 194.0918 | 0.52703
232 | 464 | 185.5469 | 0.52167
233 | 466 | 175.7812 | 0.51563
234 | 468 | 163.5742 | 0.51027
235 | 470 | 155.0293 | 0.50491
236 | 472 | 145.2637 | 0.49753
237 | 474 | 135.498 | 0.49015
238 | 476 | 124.5117 | 0.48479
239 | 478 | 118.4082 | 0.47943
240 | 480 | 106.2012 | 0.47272
241 | 482 | 96.4355 | 0.46602
242 | 484 | 87.8906 | 0.46065
243 | 486 | 76.9043 | 0.45328
244 | 488 | 68.3594 | 0.44724
245 | 490 | 58.5938 | 0.44121
246 | 492 | 47.6074 | 0.4345
247 | 494 | 37.8418 | 0.42847
248 | 496 | 29.2969 | 0.42109
249 | 498 | 18.3105 | 0.41439
250 | 500 | 9.7656 | 0.40701
251 | 502 | 1.2207 | 0.39963
252 | 504 | 0 | 0.39829
253 | 506 | -10.9863 | 0.39092
254 | 508 | -19.5312 | 0.38488
255 | 510 | -29.2969 | 0.37885
256 | 512 | -39.0625 | 0.37214
257 | 514 | -47.6074 | 0.36477
258 | 516 | -58.5938 | 0.35873
259 | 518 | -67.1387 | 0.35069
260 | 520 | -76.9043 | 0.34331
261 | 522 | -87.8906 | 0.3366
262 | 524 | -97.6562 | 0.3299
263 | 526 | -107.4219 | 0.32185
264 | 528 | -117.1875 | 0.31515
265 | 530 | -125.7324 | 0.30777
266 | 532 | -135.498 | 0.3004
267 | 534 | -146.4844 | 0.29302
268 | 536 | -153.8086 | 0.28564
269 | 538 | -166.0156 | 0.27827
270 | 540 | -174.5605 | 0.27022
271 | 542 | -183.1055 | 0.26218
272 | 544 | -192.8711 | 0.25547
273 | 546 | -203.8574 | 0.24608
274 | 548 | -213.623 | 0.24005
275 | 550 | -222.168 | 0.23133
276 | 552 | -234.375 | 0.22463
277 | 554 | -244.1406 | 0.21658
278 | 556 | -253.9062 | 0.20853
279 | 558 | -261.2305 | 0.20049
280 | 560 | -270.9961 | 0.19177
281 | 562 | -280.7617 | 0.18439
282 | 564 | -290.5273 | 0.17568
283 | 566 | -300.293 | 0.16763
284 | 568 | -311.2793 | 0.15891
285 | 570 | -322.2656 | 0.15087
286 | 572 | -329.5898 | 0.14215
287 | 574 | -336.9141 | 0.13343
288 | 576 | -349.1211 | 0.12472
289 | 578 | -358.8867 | 0.116
290 | 580 | -368.6523 | 0.10728
291 | 582 | -378.418 | 0.097897
292 | 584 | -388.1836 | 0.090521
293 | 586 | -397.9492 | 0.082475
294 | 588 | -407.7148 | 0.072417
295 | 590 | -416.2598 | 0.0637
296 | 592 | -427.2461 | 0.055654
297 | 594 | -437.0117 | 0.045596
298 | 596 | -444.3359 | 0.037549
299 | 598 | -456.543 | 0.027492
300 | 600 | -466.3086 | 0.018775
301 | 602 | -474.8535 | 0.0093874
302 | 604 | -483.3984 | -0.00067053
303 | 606 | -494.3848 | -0.010058
304 | 608 | -505.3711 | -0.019445
305 | 610 | -513.916 | -0.029503
306 | 612 | -524.9023 | -0.038891
307 | 614 | -532.2266 | -0.048948
308 | 616 | -543.2129 | -0.059006
309 | 618 | -552.9785 | -0.068394
310 | 620 | -562.7441 | -0.079122
311 | 622 | -573.7305 | -0.087839
312 | 624 | -582.2754 | -0.097226
313 | 626 | -592.041 | -0.10863
314 | 628 | -601.8066 | -0.11734
315 | 630 | -611.5723 | -0.12807
316 | 632 | -622.5586 | -0.1388
317 | 634 | -629.8828 | -0.14953
318 | 636 | -639.6484 | -0.16026
319 | 638 | -650.6348 | -0.17031
320 | 640 | -659.1797 | -0.18171
321 | 642 | -668.9453 | -0.19244
322 | 644 | -678.7109 | -0.20384
323 | 646 | -689.6973 | -0.21323
324 | 648 | -697.0215 | -0.22463
325 | 650 | -699.4629 | -0.23066
326 | 652 | -710.4492 | -0.24072
327 | 654 | -717.7734 | -0.24944
328 | 656 | -728.7598 | -0.26016
329 | 658 | -737.3047 | -0.27156
330 | 660 | -747.0703 | -0.28229
331 | 662 | -758.0566 | -0.29302
332 | 664 | -767.8223 | -0.30375
333 | 666 | -775.1465 | -0.31515
334 | 668 | -786.1328 | -0.32789
335 | 670 | -795.8984 | -0.33795
336 | 672 | -805.6641 | -0.35069
337 | 674 | -814.209 | -0.36208
338 | 676 | -823.9746 | -0.37415
339 | 678 | -834.9609 | -0.38622
340 | 680 | -843.5059 | -0.39896
341 | 682 | -854.4922 | -0.41103
342 | 684 | -864.2578 | -0.4231
343 | 686 | -874.0234 | -0.43584
344 | 688 | -881.3477 | -0.44858
345 | 690 | -892.334 | -0.46132
346 | 692 | -903.3203 | -0.47406
347 | 694 | -913.0859 | -0.4868
348 | 696 | -922.8516 | -0.50088
349 | 698 | -932.6172 | -0.51429
350 | 700 | -941.1621 | -0.52905
351 | 702 | -950.9277 | -0.54179
352 | 704 | -960.6934 | -0.55587
353 | 706 | -970.459 | -0.56995
354 | 708 | -980.2246 | -0.58403
355 | 710 | -992.4316 | -0.59744
356 | 712 | -998.5352 | -0.61286
357 | 714 | -1007.0801 | -0.62627
358 | 716 | -1018.0664 | -0.64236
359 | 718 | -1029.0527 | -0.65645
360 | 720 | -1037.5977 | -0.67254
361 | 722 | -1047.3633 | -0.68729
362 | 724 | -1057.1289 | -0.70271
363 | 726 | -1066.8945 | -0.71746
364 | 728 | -1076.6602 | -0.73423
365 | 730 | -1085.2051 | -0.74965
366 | 732 | -1097.4121 | -0.76641
367 | 734 | -1105.957 | -0.7825
368 | 736 | -1116.9434 | -0.79927
369 | 738 | -1125.4883 | -0.8167
370 | 740 | -1136.4746 | -0.83413
371 | 742 | -1143.7988 | -0.8509
372 | 744 | -1154.7852 | -0.86833
373 | 746 | -1163.3301 | -0.88509
374 | 748 | -1175.5371 | -0.90253
375 | 750 | -1184.082 | -0.9213
376 | 752 | -1193.8477 | -0.93874
377 | 754 | -1182.8613 | -0.94611
378 | 756 | -1174.3164 | -0.95081
379 | 758 | -1164.5508 | -0.95215
380 | 760 | -1154.7852 | -0.95282
381 | 762 | -1145.0195 | -0.95349
382 | 764 | -1135.2539 | -0.95148
383 | 766 | -1126.709 | -0.95148
384 | 768 | -1116.9434 | -0.94947
385 | 770 | -1107.1777 | -0.94812
386 | 772 | -1096.1914 | -0.94544
387 | 774 | -1087.6465 | -0.94209
388 | 776 | -1079.1016 | -0.94008
389 | 778 | -1068.1152 | -0.93807
390 | 780 | -1057.1289 | -0.93538
391 | 782 | -1048.584 | -0.93203
392 | 784 | -1038.8184 | -0.92868
393 | 786 | -1027.832 | -0.92533
394 | 788 | -1018.0664 | -0.92264
395 | 790 | -1009.5215 | -0.91929
396 | 792 | -998.5352 | -0.91594
397 | 794 | -989.9902 | -0.91393
398 | 796 | -979.0039 | -0.90923
399 | 798 | -970.459 | -0.90588
400 | 800 | -961.9141 | -0.90253
401 | 802 | -950.9277 | -0.89985
402 | 804 | -939.9414 | -0.89515
403 | 806 | -932.6172 | -0.89113
404 | 808 | -922.8516 | -0.88778
405 | 810 | -913.0859 | -0.88375
406 | 812 | -903.3203 | -0.88107
407 | 814 | -892.334 | -0.87705
408 | 816 | -885.0098 | -0.8737
409 | 818 | -874.0234 | -0.86833
410 | 820 | -863.0371 | -0.86565
411 | 822 | -854.4922 | -0.8623
412 | 824 | -844.7266 | -0.8576
413 | 826 | -834.9609 | -0.85358
414 | 828 | -823.9746 | -0.84889
415 | 830 | -814.209 | -0.84486
416 | 832 | -804.4434 | -0.84151
417 | 834 | -795.8984 | -0.83816
418 | 836 | -786.1328 | -0.83413
419 | 838 | -776.3672 | -0.82944
420 | 840 | -766.6016 | -0.82609
421 | 842 | -756.8359 | -0.82072
422 | 844 | -747.0703 | -0.81603
423 | 846 | -737.3047 | -0.81268
424 | 848 | -728.7598 | -0.80933
425 | 850 | -716.5527 | -0.80396
426 | 852 | -709.2285 | -0.80061
427 | 854 | -698.2422 | -0.79524
428 | 856 | -699.4629 | -0.79457
429 | 858 | -687.2559 | -0.78988
430 | 860 | -679.9316 | -0.78653
431 | 862 | -668.9453 | -0.7825
432 | 864 | -660.4004 | -0.77647
433 | 866 | -649.4141 | -0.77312
434 | 868 | -639.6484 | -0.76775
435 | 870 | -632.3242 | -0.76373
436 | 872 | -622.5586 | -0.75971
437 | 874 | -611.5723 | -0.75568
438 | 876 | -600.5859 | -0.75032
439 | 878 | -592.041 | -0.74563
440 | 880 | -584.7168 | -0.7416
441 | 882 | -571.2891 | -0.73624
442 | 884 | -562.7441 | -0.73154
443 | 886 | -551.7578 | -0.72685
444 | 888 | -544.4336 | -0.72216
445 | 890 | -534.668 | -0.71746
446 | 892 | -524.9023 | -0.71277
447 | 894 | -512.6953 | -0.70808
448 | 896 | -505.3711 | -0.70204
449 | 898 | -495.6055 | -0.69802
450 | 900 | -483.3984 | -0.69332
451 | 902 | -476.0742 | -0.68729
452 | 904 | -466.3086 | -0.68327
453 | 906 | -456.543 | -0.6779
454 | 908 | -445.5566 | -0.67254
455 | 910 | -435.791 | -0.66717
456 | 912 | -426.0254 | -0.66181
457 | 914 | -418.7012 | -0.65645
458 | 916 | -407.7148 | -0.65175
459 | 918 | -397.9492 | -0.64639
460 | 920 | -388.1836 | -0.64102
461 | 922 | -378.418 | -0.63633
462 | 924 | -368.6523 | -0.62962
463 | 926 | -360.1074 | -0.62627
464 | 928 | -349.1211 | -0.62091
465 | 930 | -340.5762 | -0.6142
466 | 932 | -329.5898 | -0.60951
467 | 934 | -319.8242 | -0.60347
468 | 936 | -312.5 | -0.59811
469 | 938 | -301.5137 | -0.59342
470 | 940 | -291.748 | -0.58738
471 | 942 | -283.2031 | -0.58269
472 | 944 | -272.2168 | -0.57464
473 | 946 | -263.6719 | -0.56928
474 | 948 | -251.4648 | -0.56458
475 | 950 | -242.9199 | -0.55788
476 | 952 | -234.375 | -0.55184
477 | 954 | -223.3887 | -0.54715
478 | 956 | -213.623 | -0.54179
479 | 958 | -203.8574 | -0.53374
480 | 960 | -194.0918 | -0.52972
481 | 962 | -184.3262 | -0.52368
482 | 964 | -174.5605 | -0.51832
483 | 966 | -166.0156 | -0.51228
484 | 968 | -156.25 | -0.50491
485 | 970 | -146.4844 | -0.49887
486 | 972 | -135.498 | -0.49217
487 | 974 | -125.7324 | -0.4868
488 | 976 | -115.9668 | -0.4801
489 | 978 | -107.4219 | -0.47406
490 | 980 | -96.4355 | -0.4687
491 | 982 | -86.6699 | -0.46065
492 | 984 | -78.125 | -0.45529
493 | 986 | -68.3594 | -0.44858
494 | 988 | -56.1523 | -0.44255
495 | 990 | -47.6074 | -0.43584
496 | 992 | -40.2832 | -0.42847
497 | 994 | -29.2969 | -0.42176
498 | 996 | -20.752 | -0.4164
499 | 998 | -9.7656 | -0.41036
500 | 1000 | 0 | -0.40232
501 | 1002 | 1.2207 | -0.39963
Center data before PMax, ±Pr and ±Vc Calc.
PMax (µC/cm2) | 0.94209
Pr (µC/cm2) | 0.39829
-Pr (µC/cm2) | -0.39963
Ec (kV/cm) | 53645.1086
-Ec (kV/cm) | -96887.802
CMax-Eff (nF) | 0.67453
Offset (µC/cm2) | 0.12539
Vert. (±Pr) Shift (µC/cm2) | -0.00067053
Horiz. Shift (±Ec) | -21621.3467
A (Loop Area - µC/cm2·Volts) | 6.0198
Hysteresis Version: 5.3.0 - Radiant Technologies, Inc., 1999 - 10/02/14