## Hysteresis Task
Hysteresis
Executed Version | 5.3.0
Vision Version | 5.3.1 (R)
Vision Compiled | 2014-09-10
Driver Version | 5.1.14
Windows Version | Windows 7
Processor Information | x86 (AMD or Intel) - 4 Processors
Tester Name | RT66B0914-297
Tester S/N | RT66B0914-297
Internal Amp Type | No Internal Amp
Internal Amp Serial | 0
Execution Count | 1
Excel Date | 6/23/2022 - 9:23:57
Configuration Date | 06/23/22 08:56:55 AM
Execution Date | 06/23/22 09:23:34 AM
Sample Info.
Sample Name | 13_30_2
Lot Name
Wafer Name
Die Row/Column | 0/0
Capacitor ID | 0
Area (cm2) | 0.86206
Thickness (µm) | 2006.67
Mux Adjust | Disabled
Amplifier | High Voltage (HVA)
HVI Channel/Port | 1/1
DRIVE Gain Factor | 1000
DRIVE Voltage Limit | 4000
Tester Info
Tester Name | RT66B0914-297
Tester Serial Number | RT66B0914-297
Return Signal Amp. Level [Index] | 0.0021 [3]
Hysteresis Info
Task Name | Hyst-128
Max. Volts | 1605.336
Max. Field (kV/cm) | 8
Hysteresis Period (ms) | 1000
Preset Disabled
Profile | Standard Bipolar
Data | Valid Data
Point | Time (ms) | Field (kV/cm) | Measured Polarization (µC/cm2)
1 | 2 | -1.2207 | -0.37315
2 | 4 | 9.7656 | -0.3698
3 | 6 | 28.0762 | -0.36376
4 | 8 | 37.8418 | -0.36175
5 | 10 | 48.8281 | -0.35706
6 | 12 | 67.1387 | -0.35035
7 | 14 | 75.6836 | -0.34499
8 | 16 | 86.6699 | -0.34096
9 | 18 | 104.9805 | -0.33292
10 | 20 | 117.1875 | -0.32889
11 | 22 | 125.7324 | -0.3242
12 | 24 | 135.498 | -0.31884
13 | 26 | 155.0293 | -0.30945
14 | 28 | 164.7949 | -0.30274
15 | 30 | 173.3398 | -0.29805
16 | 32 | 192.8711 | -0.28799
17 | 34 | 202.6367 | -0.28062
18 | 36 | 214.8438 | -0.27458
19 | 38 | 231.9336 | -0.26117
20 | 40 | 241.6992 | -0.25379
21 | 42 | 255.127 | -0.24642
22 | 44 | 272.2168 | -0.23502
23 | 46 | 281.9824 | -0.2263
24 | 48 | 291.748 | -0.21893
25 | 50 | 308.8379 | -0.20619
26 | 52 | 318.6035 | -0.1968
27 | 54 | 328.3691 | -0.18674
28 | 56 | 349.1211 | -0.17467
29 | 58 | 358.8867 | -0.16461
30 | 60 | 369.873 | -0.15523
31 | 62 | 378.418 | -0.14785
32 | 64 | 395.5078 | -0.1331
33 | 66 | 408.9355 | -0.12304
34 | 68 | 416.2598 | -0.11365
35 | 70 | 437.0117 | -0.098232
36 | 72 | 446.7773 | -0.089515
37 | 74 | 457.7637 | -0.078116
38 | 76 | 474.8535 | -0.063365
39 | 78 | 487.0605 | -0.051966
40 | 80 | 493.1641 | -0.041908
41 | 82 | 513.916 | -0.026486
42 | 84 | 523.6816 | -0.015087
43 | 86 | 533.4473 | -0.0050289
44 | 88 | 552.9785 | 0.011734
45 | 90 | 565.1855 | 0.023804
46 | 92 | 572.5098 | 0.035203
47 | 94 | 581.0547 | 0.045931
48 | 96 | 600.5859 | 0.062024
49 | 98 | 610.3516 | 0.072082
50 | 100 | 620.1172 | 0.084822
51 | 102 | 639.6484 | 0.10226
52 | 104 | 649.4141 | 0.11432
53 | 106 | 657.959 | 0.12639
54 | 108 | 679.9316 | 0.14383
55 | 110 | 689.6973 | 0.1559
56 | 112 | 698.2422 | 0.16864
57 | 114 | 717.7734 | 0.18607
58 | 116 | 727.5391 | 0.19948
59 | 118 | 737.3047 | 0.21289
60 | 120 | 756.8359 | 0.23167
61 | 122 | 767.8223 | 0.24441
62 | 124 | 777.5879 | 0.25782
63 | 126 | 795.8984 | 0.27726
64 | 128 | 806.8848 | 0.29134
65 | 130 | 814.209 | 0.30475
66 | 132 | 823.9746 | 0.31816
67 | 134 | 843.5059 | 0.33761
68 | 136 | 853.2715 | 0.35236
69 | 138 | 863.0371 | 0.36644
70 | 140 | 883.7891 | 0.38522
71 | 142 | 892.334 | 0.40131
72 | 144 | 903.3203 | 0.41539
73 | 146 | 922.8516 | 0.43618
74 | 148 | 931.3965 | 0.45026
75 | 150 | 939.9414 | 0.46702
76 | 152 | 960.6934 | 0.48848
77 | 154 | 970.459 | 0.5039
78 | 156 | 979.0039 | 0.52066
79 | 158 | 998.5352 | 0.54145
80 | 160 | 1009.5215 | 0.55888
81 | 162 | 1019.2871 | 0.57565
82 | 164 | 1037.5977 | 0.5971
83 | 166 | 1048.584 | 0.61521
84 | 168 | 1057.1289 | 0.63197
85 | 170 | 1066.8945 | 0.64873
86 | 172 | 1088.8672 | 0.6722
87 | 174 | 1097.4121 | 0.69165
88 | 176 | 1105.957 | 0.70707
89 | 178 | 1126.709 | 0.73054
90 | 180 | 1135.2539 | 0.75065
91 | 182 | 1145.0195 | 0.76876
92 | 184 | 1163.3301 | 0.79357
93 | 186 | 1174.3164 | 0.81301
94 | 188 | 1182.8613 | 0.83313
95 | 190 | 1204.834 | 0.85861
96 | 192 | 1213.3789 | 0.88007
97 | 194 | 1221.9238 | 0.90018
98 | 196 | 1242.6758 | 0.92834
99 | 198 | 1251.2207 | 0.95047
100 | 200 | 1259.7656 | 0.97193
101 | 202 | 1281.7383 | 1.0001
102 | 204 | 1291.5039 | 1.0236
103 | 206 | 1300.0488 | 1.0484
104 | 208 | 1309.8145 | 1.0718
105 | 210 | 1329.3457 | 1.1007
106 | 212 | 1337.8906 | 1.1261
107 | 214 | 1347.6562 | 1.1496
108 | 216 | 1368.4082 | 1.1825
109 | 218 | 1376.9531 | 1.2086
110 | 220 | 1387.9395 | 1.2348
111 | 222 | 1408.6914 | 1.2676
112 | 224 | 1419.6777 | 1.2978
113 | 226 | 1427.002 | 1.326
114 | 228 | 1447.7539 | 1.3615
115 | 230 | 1455.0781 | 1.3917
116 | 232 | 1464.8438 | 1.4205
117 | 234 | 1484.375 | 1.4587
118 | 236 | 1495.3613 | 1.4916
119 | 238 | 1503.9062 | 1.5238
120 | 240 | 1513.6719 | 1.556
121 | 242 | 1534.4238 | 1.5935
122 | 244 | 1544.1895 | 1.6277
123 | 246 | 1551.5137 | 1.6626
124 | 248 | 1573.4863 | 1.7041
125 | 250 | 1582.0312 | 1.7404
126 | 252 | 1589.3555 | 1.7766
127 | 254 | 1580.8105 | 1.7987
128 | 256 | 1572.2656 | 1.8128
129 | 258 | 1551.5137 | 1.8168
130 | 260 | 1542.9688 | 1.8228
131 | 262 | 1534.4238 | 1.8289
132 | 264 | 1513.6719 | 1.8262
133 | 266 | 1503.9062 | 1.8275
134 | 268 | 1495.3613 | 1.8275
135 | 270 | 1484.375 | 1.8282
136 | 272 | 1463.623 | 1.8235
137 | 274 | 1455.0781 | 1.8222
138 | 276 | 1446.5332 | 1.8188
139 | 278 | 1427.002 | 1.8134
140 | 280 | 1417.2363 | 1.8114
141 | 282 | 1406.25 | 1.8074
142 | 284 | 1387.9395 | 1.8034
143 | 286 | 1378.1738 | 1.8
144 | 288 | 1368.4082 | 1.7953
145 | 290 | 1348.877 | 1.79
146 | 292 | 1339.1113 | 1.7866
147 | 294 | 1329.3457 | 1.7833
148 | 296 | 1309.8145 | 1.7752
149 | 298 | 1300.0488 | 1.7725
150 | 300 | 1291.5039 | 1.7672
151 | 302 | 1281.7383 | 1.7652
152 | 304 | 1260.9863 | 1.7585
153 | 306 | 1252.4414 | 1.7524
154 | 308 | 1242.6758 | 1.7491
155 | 310 | 1221.9238 | 1.7417
156 | 312 | 1213.3789 | 1.737
157 | 314 | 1204.834 | 1.733
158 | 316 | 1181.6406 | 1.7249
159 | 318 | 1175.5371 | 1.7209
160 | 320 | 1163.3301 | 1.7162
161 | 322 | 1142.5781 | 1.7082
162 | 324 | 1135.2539 | 1.7041
163 | 326 | 1126.709 | 1.6994
164 | 328 | 1105.957 | 1.6914
165 | 330 | 1097.4121 | 1.6867
166 | 332 | 1087.6465 | 1.684
167 | 334 | 1068.1152 | 1.674
168 | 336 | 1058.3496 | 1.6679
169 | 338 | 1048.584 | 1.6653
170 | 340 | 1038.8184 | 1.6606
171 | 342 | 1018.0664 | 1.6498
172 | 344 | 1008.3008 | 1.6458
173 | 346 | 999.7559 | 1.6411
174 | 348 | 980.2246 | 1.6317
175 | 350 | 970.459 | 1.6264
176 | 352 | 960.6934 | 1.6217
177 | 354 | 941.1621 | 1.6136
178 | 356 | 931.3965 | 1.6083
179 | 358 | 921.6309 | 1.6029
180 | 360 | 902.0996 | 1.5928
181 | 362 | 892.334 | 1.5881
182 | 364 | 882.5684 | 1.5834
183 | 366 | 864.2578 | 1.5734
184 | 368 | 854.4922 | 1.5674
185 | 370 | 844.7266 | 1.562
186 | 372 | 823.9746 | 1.5526
187 | 374 | 814.209 | 1.5472
188 | 376 | 805.6641 | 1.5419
189 | 378 | 795.8984 | 1.5358
190 | 380 | 777.5879 | 1.5271
191 | 382 | 767.8223 | 1.5191
192 | 384 | 756.8359 | 1.5144
193 | 386 | 737.3047 | 1.5037
194 | 388 | 727.5391 | 1.4976
195 | 390 | 717.7734 | 1.4923
196 | 392 | 698.2422 | 1.4815
197 | 394 | 689.6973 | 1.4762
198 | 396 | 678.7109 | 1.4701
199 | 398 | 660.4004 | 1.4601
200 | 400 | 650.6348 | 1.4527
201 | 402 | 639.6484 | 1.4467
202 | 404 | 621.3379 | 1.4366
203 | 406 | 611.5723 | 1.4292
204 | 408 | 601.8066 | 1.4219
205 | 410 | 583.4961 | 1.4118
206 | 412 | 574.9512 | 1.4051
207 | 414 | 562.7441 | 1.3991
208 | 416 | 551.7578 | 1.391
209 | 418 | 534.668 | 1.3796
210 | 420 | 522.4609 | 1.3736
211 | 422 | 513.916 | 1.3675
212 | 424 | 494.3848 | 1.3548
213 | 426 | 483.3984 | 1.3481
214 | 428 | 476.0742 | 1.3407
215 | 430 | 457.7637 | 1.3293
216 | 432 | 445.5566 | 1.3226
217 | 434 | 437.0117 | 1.3146
218 | 436 | 418.7012 | 1.3025
219 | 438 | 407.7148 | 1.2945
220 | 440 | 396.7285 | 1.2877
221 | 442 | 378.418 | 1.2743
222 | 444 | 369.873 | 1.267
223 | 446 | 358.8867 | 1.2582
224 | 448 | 349.1211 | 1.2522
225 | 450 | 329.5898 | 1.2401
226 | 452 | 319.8242 | 1.2308
227 | 454 | 311.2793 | 1.2234
228 | 456 | 290.5273 | 1.2106
229 | 458 | 281.9824 | 1.2012
230 | 460 | 272.2168 | 1.1932
231 | 462 | 252.6855 | 1.1805
232 | 464 | 241.6992 | 1.1717
233 | 466 | 233.1543 | 1.1637
234 | 468 | 212.4023 | 1.1496
235 | 470 | 202.6367 | 1.1409
236 | 472 | 195.3125 | 1.1322
237 | 474 | 175.7812 | 1.1188
238 | 476 | 164.7949 | 1.1094
239 | 478 | 153.8086 | 1.1007
240 | 480 | 135.498 | 1.0852
241 | 482 | 126.9531 | 1.0765
242 | 484 | 117.1875 | 1.0685
243 | 486 | 106.2012 | 1.0584
244 | 488 | 87.8906 | 1.043
245 | 490 | 78.125 | 1.0343
246 | 492 | 68.3594 | 1.0249
247 | 494 | 46.3867 | 1.0101
248 | 496 | 39.0625 | 0.99875
249 | 498 | 28.0762 | 0.98936
250 | 500 | 10.9863 | 0.97394
251 | 502 | 1.2207 | 0.96321
252 | 504 | -8.5449 | 0.95248
253 | 506 | -19.5312 | 0.94242
254 | 508 | -28.0762 | 0.93371
255 | 510 | -48.8281 | 0.91694
256 | 512 | -58.5938 | 0.90689
257 | 514 | -68.3594 | 0.8975
258 | 516 | -87.8906 | 0.88007
259 | 518 | -97.6562 | 0.86934
260 | 520 | -106.2012 | 0.85727
261 | 522 | -125.7324 | 0.84185
262 | 524 | -135.498 | 0.82911
263 | 526 | -146.4844 | 0.81838
264 | 528 | -164.7949 | 0.80094
265 | 530 | -174.5605 | 0.78887
266 | 532 | -185.5469 | 0.77748
267 | 534 | -205.0781 | 0.76071
268 | 536 | -213.623 | 0.7473
269 | 538 | -222.168 | 0.73523
270 | 540 | -231.9336 | 0.7245
271 | 542 | -251.4648 | 0.7064
272 | 544 | -260.0098 | 0.69299
273 | 546 | -270.9961 | 0.68025
274 | 548 | -291.748 | 0.66349
275 | 550 | -301.5137 | 0.6494
276 | 552 | -310.0586 | 0.63734
277 | 554 | -329.5898 | 0.61856
278 | 556 | -339.3555 | 0.60448
279 | 558 | -347.9004 | 0.5904
280 | 560 | -368.6523 | 0.57162
281 | 562 | -378.418 | 0.55687
282 | 564 | -386.9629 | 0.54413
283 | 566 | -407.7148 | 0.52536
284 | 568 | -416.2598 | 0.50926
285 | 570 | -427.2461 | 0.49518
286 | 572 | -445.5566 | 0.47641
287 | 574 | -454.1016 | 0.46032
288 | 576 | -465.0879 | 0.44556
289 | 578 | -476.0742 | 0.43148
290 | 580 | -495.6055 | 0.41204
291 | 582 | -504.1504 | 0.39595
292 | 584 | -515.1367 | 0.38119
293 | 586 | -534.668 | 0.36108
294 | 588 | -543.2129 | 0.34499
295 | 590 | -554.1992 | 0.32889
296 | 592 | -572.5098 | 0.30811
297 | 594 | -583.4961 | 0.29067
298 | 596 | -590.8203 | 0.27525
299 | 598 | -611.5723 | 0.25379
300 | 600 | -620.1172 | 0.23636
301 | 602 | -629.8828 | 0.22027
302 | 604 | -649.4141 | 0.1968
303 | 606 | -659.1797 | 0.17937
304 | 608 | -670.166 | 0.16327
305 | 610 | -689.6973 | 0.1398
306 | 612 | -698.2422 | 0.12304
307 | 614 | -706.7871 | 0.10561
308 | 616 | -718.9941 | 0.088174
309 | 618 | -734.8633 | 0.066047
310 | 620 | -747.0703 | 0.047272
311 | 622 | -756.8359 | 0.029838
312 | 624 | -777.5879 | 0.00637
313 | 626 | -786.1328 | -0.013746
314 | 628 | -795.8984 | -0.031179
315 | 630 | -814.209 | -0.054648
316 | 632 | -823.9746 | -0.075434
317 | 634 | -833.7402 | -0.093538
318 | 636 | -853.2715 | -0.11835
319 | 638 | -864.2578 | -0.13913
320 | 640 | -875.2441 | -0.15791
321 | 642 | -892.334 | -0.18339
322 | 644 | -902.0996 | -0.2035
323 | 646 | -911.8652 | -0.22362
324 | 648 | -932.6172 | -0.24977
325 | 650 | -942.3828 | -0.27123
326 | 652 | -950.9277 | -0.29134
327 | 654 | -959.4727 | -0.31079
328 | 656 | -981.4453 | -0.33694
329 | 658 | -988.7695 | -0.3584
330 | 660 | -998.5352 | -0.37918
331 | 662 | -1020.5078 | -0.40667
332 | 664 | -1030.2734 | -0.4288
333 | 666 | -1037.5977 | -0.45026
334 | 668 | -1058.3496 | -0.47842
335 | 670 | -1065.6738 | -0.50055
336 | 672 | -1075.4395 | -0.52402
337 | 674 | -1096.1914 | -0.55151
338 | 676 | -1105.957 | -0.57431
339 | 678 | -1115.7227 | -0.59777
340 | 680 | -1136.4746 | -0.62728
341 | 682 | -1145.0195 | -0.65075
342 | 684 | -1154.7852 | -0.67556
343 | 686 | -1164.5508 | -0.69835
344 | 688 | -1184.082 | -0.72719
345 | 690 | -1195.0684 | -0.75267
346 | 692 | -1203.6133 | -0.77613
347 | 694 | -1223.1445 | -0.80765
348 | 696 | -1232.9102 | -0.8338
349 | 698 | -1242.6758 | -0.86062
350 | 700 | -1259.7656 | -0.89214
351 | 702 | -1270.752 | -0.91963
352 | 704 | -1281.7383 | -0.94578
353 | 706 | -1301.2695 | -0.97863
354 | 708 | -1309.8145 | -1.0081
355 | 710 | -1319.5801 | -1.0343
356 | 712 | -1336.6699 | -1.0685
357 | 714 | -1348.877 | -1.0987
358 | 716 | -1358.6426 | -1.1268
359 | 718 | -1379.3945 | -1.1624
360 | 720 | -1387.9395 | -1.1932
361 | 722 | -1397.7051 | -1.224
362 | 724 | -1407.4707 | -1.2535
363 | 726 | -1427.002 | -1.2904
364 | 728 | -1435.5469 | -1.3219
365 | 730 | -1446.5332 | -1.3528
366 | 732 | -1466.0645 | -1.3923
367 | 734 | -1477.0508 | -1.4272
368 | 736 | -1485.5957 | -1.4587
369 | 738 | -1503.9062 | -1.4996
370 | 740 | -1513.6719 | -1.5352
371 | 742 | -1525.8789 | -1.57
372 | 744 | -1542.9688 | -1.6143
373 | 746 | -1552.7344 | -1.6512
374 | 748 | -1562.5 | -1.6887
375 | 750 | -1582.0312 | -1.7336
376 | 752 | -1591.7969 | -1.7725
377 | 754 | -1580.8105 | -1.7953
378 | 756 | -1562.5 | -1.8061
379 | 758 | -1553.9551 | -1.8148
380 | 760 | -1541.748 | -1.8235
381 | 762 | -1524.6582 | -1.8248
382 | 764 | -1514.8926 | -1.8275
383 | 766 | -1505.127 | -1.8289
384 | 768 | -1484.375 | -1.8248
385 | 770 | -1475.8301 | -1.8255
386 | 772 | -1466.0645 | -1.8235
387 | 774 | -1447.7539 | -1.8195
388 | 776 | -1436.7676 | -1.8161
389 | 778 | -1424.5605 | -1.8148
390 | 780 | -1407.4707 | -1.8094
391 | 782 | -1398.9258 | -1.8067
392 | 784 | -1389.1602 | -1.8041
393 | 786 | -1378.1738 | -1.8014
394 | 788 | -1358.6426 | -1.7947
395 | 790 | -1348.877 | -1.7913
396 | 792 | -1341.5527 | -1.788
397 | 794 | -1320.8008 | -1.7799
398 | 796 | -1311.0352 | -1.7779
399 | 798 | -1300.0488 | -1.7739
400 | 800 | -1280.5176 | -1.7665
401 | 802 | -1270.752 | -1.7631
402 | 804 | -1262.207 | -1.7585
403 | 806 | -1241.4551 | -1.7497
404 | 808 | -1231.6895 | -1.7471
405 | 810 | -1221.9238 | -1.7424
406 | 812 | -1202.3926 | -1.735
407 | 814 | -1193.8477 | -1.731
408 | 816 | -1184.082 | -1.7269
409 | 818 | -1165.7715 | -1.7182
410 | 820 | -1153.5645 | -1.7149
411 | 822 | -1145.0195 | -1.7102
412 | 824 | -1135.2539 | -1.7055
413 | 826 | -1114.502 | -1.6974
414 | 828 | -1105.957 | -1.6934
415 | 830 | -1097.4121 | -1.6894
416 | 832 | -1076.6602 | -1.68
417 | 834 | -1066.8945 | -1.6753
418 | 836 | -1058.3496 | -1.6699
419 | 838 | -1038.8184 | -1.6626
420 | 840 | -1027.832 | -1.6572
421 | 842 | -1019.2871 | -1.6532
422 | 844 | -999.7559 | -1.6438
423 | 846 | -989.9902 | -1.6391
424 | 848 | -980.2246 | -1.6337
425 | 850 | -960.6934 | -1.625
426 | 852 | -952.1484 | -1.6183
427 | 854 | -942.3828 | -1.6143
428 | 856 | -932.6172 | -1.6096
429 | 858 | -910.6445 | -1.6002
430 | 860 | -902.0996 | -1.5942
431 | 862 | -894.7754 | -1.5895
432 | 864 | -874.0234 | -1.5801
433 | 866 | -864.2578 | -1.5754
434 | 868 | -852.0508 | -1.5694
435 | 870 | -833.7402 | -1.5607
436 | 872 | -825.1953 | -1.5539
437 | 874 | -815.4297 | -1.5486
438 | 876 | -794.6777 | -1.5392
439 | 878 | -786.1328 | -1.5338
440 | 880 | -775.1465 | -1.5271
441 | 882 | -756.8359 | -1.5164
442 | 884 | -748.291 | -1.5117
443 | 886 | -736.084 | -1.505
444 | 888 | -718.9941 | -1.4956
445 | 890 | -708.0078 | -1.4896
446 | 892 | -698.2422 | -1.4829
447 | 894 | -687.2559 | -1.4762
448 | 896 | -670.166 | -1.4668
449 | 898 | -660.4004 | -1.4601
450 | 900 | -650.6348 | -1.4547
451 | 902 | -632.3242 | -1.444
452 | 904 | -621.3379 | -1.4373
453 | 906 | -612.793 | -1.4312
454 | 908 | -590.8203 | -1.4198
455 | 910 | -583.4961 | -1.4131
456 | 912 | -573.7305 | -1.4064
457 | 914 | -554.1992 | -1.395
458 | 916 | -544.4336 | -1.3877
459 | 918 | -534.668 | -1.3809
460 | 920 | -516.3574 | -1.3696
461 | 922 | -504.1504 | -1.3622
462 | 924 | -495.6055 | -1.3555
463 | 926 | -474.8535 | -1.3447
464 | 928 | -466.3086 | -1.3374
465 | 930 | -456.543 | -1.33
466 | 932 | -446.7773 | -1.3219
467 | 934 | -427.2461 | -1.3112
468 | 936 | -417.4805 | -1.3025
469 | 938 | -406.4941 | -1.2958
470 | 940 | -386.9629 | -1.2824
471 | 942 | -378.418 | -1.275
472 | 944 | -368.6523 | -1.2683
473 | 946 | -347.9004 | -1.2556
474 | 948 | -340.5762 | -1.2475
475 | 950 | -328.3691 | -1.2401
476 | 952 | -310.0586 | -1.2261
477 | 954 | -299.0723 | -1.2187
478 | 956 | -291.748 | -1.21
479 | 958 | -270.9961 | -1.1966
480 | 960 | -262.4512 | -1.1885
481 | 962 | -252.6855 | -1.1791
482 | 964 | -234.375 | -1.1677
483 | 966 | -224.6094 | -1.1583
484 | 968 | -212.4023 | -1.1489
485 | 970 | -203.8574 | -1.1409
486 | 972 | -184.3262 | -1.1282
487 | 974 | -175.7812 | -1.1181
488 | 976 | -166.0156 | -1.1101
489 | 978 | -145.2637 | -1.0953
490 | 980 | -135.498 | -1.0852
491 | 982 | -125.7324 | -1.0772
492 | 984 | -108.6426 | -1.0631
493 | 986 | -95.2148 | -1.0524
494 | 988 | -87.8906 | -1.043
495 | 990 | -69.5801 | -1.0283
496 | 992 | -58.5938 | -1.0182
497 | 994 | -47.6074 | -1.0075
498 | 996 | -29.2969 | -0.99271
499 | 998 | -17.0898 | -0.98266
500 | 1000 | -10.9863 | -0.97327
501 | 1002 | -1.2207 | -0.96187
Center data before PMax, ±Pr and ±Vc Calc.
PMax (µC/cm2) | 1.7766
Pr (µC/cm2) | 0.96187
-Pr (µC/cm2) | -0.96187
Ec (kV/cm) | 108221.0457
-Ec (kV/cm) | -156579.2125
CMax-Eff (nF) | 0.954
Offset (µC/cm2) | 0.37315
Vert. (±Pr) Shift (µC/cm2) | 2.2204e-16
Horiz. Shift (±Ec) | -24179.0834
A (Loop Area - µC/cm2·Volts) | 19.4221
Hysteresis Version: 5.3.0 - Radiant Technologies, Inc., 1999 - 10/02/14