## Hysteresis Task
Hysteresis
Executed Version | 5.3.0
Vision Version | 5.3.1 (R)
Vision Compiled | 2014-09-10
Driver Version | 5.1.14
Windows Version | Windows 7
Processor Information | x86 (AMD or Intel) - 4 Processors
Tester Name | RT66B0914-297
Tester S/N | RT66B0914-297
Internal Amp Type | No Internal Amp
Internal Amp Serial | 0
Execution Count | 1
Excel Date | 6/17/2022 - 10:27:47
Configuration Date | 06/17/22 09:42:07 AM
Execution Date | 06/17/22 10:24:28 AM
Sample Info.
Sample Name | 13_30_2
Lot Name
Wafer Name
Die Row/Column | 0/0
Capacitor ID | 0
Area (cm2) | 0.86206
Thickness (µm) | 1986.667
Mux Adjust | Disabled
Amplifier | High Voltage (HVA)
HVI Channel/Port | 1/1
DRIVE Gain Factor | 1000
DRIVE Voltage Limit | 4000
Tester Info
Tester Name | RT66B0914-297
Tester Serial Number | RT66B0914-297
Return Signal Amp. Level [Index] | 0.021 [2]
Hysteresis Info
Task Name | Hyst-73
Max. Volts | 238.4
Max. Field (kV/cm) | 1.2
Hysteresis Period (ms) | 1000
Preset Disabled
Profile | Standard Bipolar
Data | Valid Data
Point | Time (ms) | Field (kV/cm) | Measured Polarization (µC/cm2)
1 | 5.25 | -1.2207 | -0.0034867
2 | 10.5 | 9.7656 | -0.00033526
3 | 15.75 | 9.7656 | -0.00026821
4 | 21 | 18.3105 | 0.0024139
5 | 26.25 | 18.3105 | 0.0027492
6 | 31.5 | 29.2969 | 0.0060347
7 | 36.75 | 28.0762 | 0.0058336
8 | 42 | 37.8418 | 0.008851
9 | 47.25 | 37.8418 | 0.0090521
10 | 52.5 | 48.8281 | 0.012472
11 | 57.75 | 47.6074 | 0.012405
12 | 63 | 57.373 | 0.015556
13 | 68.25 | 57.373 | 0.015891
14 | 73.5 | 68.3594 | 0.019244
15 | 78.75 | 68.3594 | 0.019177
16 | 84 | 76.9043 | 0.02253
17 | 89.25 | 76.9043 | 0.022999
18 | 94.5 | 87.8906 | 0.026419
19 | 99.75 | 85.4492 | 0.026352
20 | 105 | 95.2148 | 0.029771
21 | 110.25 | 96.4355 | 0.030308
22 | 115.5 | 107.4219 | 0.033593
23 | 120.75 | 106.2012 | 0.033392
24 | 126 | 114.7461 | 0.037147
25 | 131.25 | 117.1875 | 0.037549
26 | 136.5 | 126.9531 | 0.040902
27 | 141.75 | 136.7188 | 0.044389
28 | 147 | 134.2773 | 0.044925
29 | 152.25 | 144.043 | 0.04868
30 | 157.5 | 144.043 | 0.04868
31 | 162.75 | 153.8086 | 0.052167
32 | 168 | 153.8086 | 0.052636
33 | 173.25 | 166.0156 | 0.056458
34 | 178.5 | 166.0156 | 0.056458
35 | 183.75 | 174.5605 | 0.060146
36 | 189 | 173.3398 | 0.06075
37 | 194.25 | 183.1055 | 0.064236
38 | 199.5 | 185.5469 | 0.064304
39 | 204.75 | 195.3125 | 0.068126
40 | 210 | 192.8711 | 0.068863
41 | 215.25 | 202.6367 | 0.072484
42 | 220.5 | 202.6367 | 0.072551
43 | 225.75 | 212.4023 | 0.076507
44 | 231 | 213.623 | 0.077044
45 | 236.25 | 222.168 | 0.080664
46 | 241.5 | 223.3887 | 0.080798
47 | 246.75 | 233.1543 | 0.084822
48 | 252 | 233.1543 | 0.085425
49 | 257.25 | 233.1543 | 0.085626
50 | 262.5 | 224.6094 | 0.082542
51 | 267.75 | 223.3887 | 0.083011
52 | 273 | 213.623 | 0.079927
53 | 278.25 | 212.4023 | 0.079793
54 | 283.5 | 202.6367 | 0.076574
55 | 288.75 | 203.8574 | 0.076909
56 | 294 | 194.0918 | 0.073825
57 | 299.25 | 194.0918 | 0.073557
58 | 304.5 | 184.3262 | 0.070472
59 | 309.75 | 184.3262 | 0.070674
60 | 315 | 174.5605 | 0.067522
61 | 320.25 | 174.5605 | 0.06712
62 | 325.5 | 163.5742 | 0.064169
63 | 330.75 | 164.7949 | 0.064236
64 | 336 | 155.0293 | 0.061018
65 | 341.25 | 155.0293 | 0.060683
66 | 346.5 | 144.043 | 0.057732
67 | 351.75 | 146.4844 | 0.057799
68 | 357 | 135.498 | 0.054447
69 | 362.25 | 136.7188 | 0.054044
70 | 367.5 | 125.7324 | 0.051027
71 | 372.75 | 114.7461 | 0.047943
72 | 378 | 118.4082 | 0.047473
73 | 383.25 | 106.2012 | 0.044121
74 | 388.5 | 108.6426 | 0.044255
75 | 393.75 | 96.4355 | 0.041103
76 | 399 | 97.6562 | 0.040701
77 | 404.25 | 87.8906 | 0.037348
78 | 409.5 | 87.8906 | 0.037482
79 | 414.75 | 76.9043 | 0.034063
80 | 420 | 79.3457 | 0.033862
81 | 425.25 | 65.918 | 0.030576
82 | 430.5 | 67.1387 | 0.030509
83 | 435.75 | 57.373 | 0.027223
84 | 441 | 58.5938 | 0.026888
85 | 446.25 | 48.8281 | 0.023737
86 | 451.5 | 48.8281 | 0.023603
87 | 456.75 | 39.0625 | 0.020183
88 | 462 | 36.6211 | 0.019848
89 | 467.25 | 28.0762 | 0.016696
90 | 472.5 | 29.2969 | 0.016629
91 | 477.75 | 18.3105 | 0.013142
92 | 483 | 18.3105 | 0.01274
93 | 488.25 | 8.5449 | 0.0095885
94 | 493.5 | 8.5449 | 0.0095885
95 | 498.75 | -1.2207 | 0.0058336
96 | 504 | 0 | 0.0056995
97 | 509.25 | -8.5449 | 0.0024809
98 | 514.5 | -9.7656 | 0.0022127
99 | 519.75 | -18.3105 | -0.0013411
100 | 525 | -18.3105 | -0.0016763
101 | 530.25 | -30.5176 | -0.0046266
102 | 535.5 | -26.8555 | -0.005029
103 | 540.75 | -37.8418 | -0.0085827
104 | 546 | -39.0625 | -0.0087168
105 | 551.25 | -48.8281 | -0.011801
106 | 556.5 | -48.8281 | -0.012137
107 | 561.75 | -57.373 | -0.015891
108 | 567 | -58.5938 | -0.015757
109 | 572.25 | -68.3594 | -0.019043
110 | 577.5 | -68.3594 | -0.019646
111 | 582.75 | -75.6836 | -0.022999
112 | 588 | -75.6836 | -0.023133
113 | 593.25 | -87.8906 | -0.026553
114 | 598.5 | -87.8906 | -0.027022
115 | 603.75 | -97.6562 | -0.030576
116 | 609 | -97.6562 | -0.030509
117 | 614.25 | -107.4219 | -0.033996
118 | 619.5 | -106.2012 | -0.034599
119 | 624.75 | -118.4082 | -0.038019
120 | 630 | -115.9668 | -0.038019
121 | 635.25 | -125.7324 | -0.041707
122 | 640.5 | -133.0566 | -0.045596
123 | 645.75 | -133.0566 | -0.045797
124 | 651 | -144.043 | -0.049083
125 | 656.25 | -146.4844 | -0.049619
126 | 661.5 | -155.0293 | -0.053508
127 | 666.75 | -156.25 | -0.053575
128 | 672 | -166.0156 | -0.057129
129 | 677.25 | -163.5742 | -0.057598
130 | 682.5 | -174.5605 | -0.061286
131 | 687.75 | -175.7812 | -0.06142
132 | 693 | -184.3262 | -0.064974
133 | 698.25 | -184.3262 | -0.065578
134 | 703.5 | -192.8711 | -0.069332
135 | 708.75 | -194.0918 | -0.0694
136 | 714 | -203.8574 | -0.07302
137 | 719.25 | -202.6367 | -0.073758
138 | 724.5 | -212.4023 | -0.077446
139 | 729.75 | -213.623 | -0.07758
140 | 735 | -223.3887 | -0.081335
141 | 740.25 | -223.3887 | -0.082072
142 | 745.5 | -233.1543 | -0.085626
143 | 750.75 | -222.168 | -0.082743
144 | 756 | -222.168 | -0.083011
145 | 761.25 | -213.623 | -0.080195
146 | 766.5 | -213.623 | -0.080061
147 | 771.75 | -205.0781 | -0.076976
148 | 777 | -202.6367 | -0.077178
149 | 782.25 | -195.3125 | -0.074227
150 | 787.5 | -195.3125 | -0.073892
151 | 792.75 | -184.3262 | -0.070875
152 | 798 | -185.5469 | -0.070942
153 | 803.25 | -173.3398 | -0.067924
154 | 808.5 | -174.5605 | -0.067522
155 | 813.75 | -164.7949 | -0.064505
156 | 819 | -166.0156 | -0.064706
157 | 824.25 | -156.25 | -0.061487
158 | 829.5 | -153.8086 | -0.061286
159 | 834.75 | -145.2637 | -0.058068
160 | 840 | -145.2637 | -0.058068
161 | 845.25 | -136.7188 | -0.054916
162 | 850.5 | -136.7188 | -0.054648
163 | 855.75 | -126.9531 | -0.051564
164 | 861 | -115.9668 | -0.048479
165 | 866.25 | -115.9668 | -0.048211
166 | 871.5 | -106.2012 | -0.044724
167 | 876.75 | -107.4219 | -0.044858
168 | 882 | -97.6562 | -0.041774
169 | 887.25 | -95.2148 | -0.041371
170 | 892.5 | -87.8906 | -0.037952
171 | 897.75 | -87.8906 | -0.038086
172 | 903 | -76.9043 | -0.034867
173 | 908.25 | -75.6836 | -0.034465
174 | 913.5 | -68.3594 | -0.031247
175 | 918.75 | -67.1387 | -0.031247
176 | 924 | -59.8145 | -0.028095
177 | 929.25 | -57.373 | -0.027626
178 | 934.5 | -48.8281 | -0.02434
179 | 939.75 | -48.8281 | -0.024474
180 | 945 | -37.8418 | -0.021122
181 | 950.25 | -40.2832 | -0.020786
182 | 955.5 | -29.2969 | -0.017434
183 | 960.75 | -28.0762 | -0.017568
184 | 966 | -19.5312 | -0.014014
185 | 971.25 | -19.5312 | -0.013545
186 | 976.5 | -9.7656 | -0.010728
187 | 981.75 | -9.7656 | -0.010661
188 | 987 | 0 | -0.0069735
189 | 992.25 | 0 | -0.0066382
Center data before PMax, ±Pr and ±Vc Calc.
PMax (µC/cm2) | 0.084822
Pr (µC/cm2) | 0.006303
-Pr (µC/cm2) | -0.0066382
Ec (kV/cm) | 2109.8636
-Ec (kV/cm) | -2997.0954
CMax-Eff (nF) | 0.30672
Offset (µC/cm2) | 0.0033526
Vert. (±Pr) Shift (µC/cm2) | -0.00016763
Horiz. Shift (±Ec) | -443.6159
A (Loop Area - µC/cm2·Volts) | 0.020487
Hysteresis Version: 5.3.0 - Radiant Technologies, Inc., 1999 - 10/02/14