## Hysteresis Task
Hysteresis
Executed Version | 5.3.0
Vision Version | 5.3.1 (R)
Vision Compiled | 2014-09-10
Driver Version | 5.1.14
Windows Version | Windows 7
Processor Information | x86 (AMD or Intel) - 4 Processors
Tester Name | RT66B0914-297
Tester S/N | RT66B0914-297
Internal Amp Type | No Internal Amp
Internal Amp Serial | 0
Execution Count | 1
Excel Date | 6/17/2022 - 10:30:52
Configuration Date | 06/17/22 09:42:07 AM
Execution Date | 06/17/22 10:27:56 AM
Sample Info.
Sample Name | 13_30_2
Lot Name
Wafer Name
Die Row/Column | 0/0
Capacitor ID | 0
Area (cm2) | 0.86206
Thickness (µm) | 1986.667
Mux Adjust | Disabled
Amplifier | High Voltage (HVA)
HVI Channel/Port | 1/1
DRIVE Gain Factor | 1000
DRIVE Voltage Limit | 4000
Tester Info
Tester Name | RT66B0914-297
Tester Serial Number | RT66B0914-297
Return Signal Amp. Level [Index] | 0.021 [2]
Hysteresis Info
Task Name | Hyst-73
Max. Volts | 317.8667
Max. Field (kV/cm) | 1.6
Hysteresis Period (ms) | 1000
Preset Disabled
Profile | Standard Bipolar
Data | Valid Data
Point | Time (ms) | Field (kV/cm) | Measured Polarization (µC/cm2)
1 | 3.85 | 1.2207 | -0.0085827
2 | 7.7 | 9.7656 | -0.0056324
3 | 11.55 | 8.5449 | -0.0056995
4 | 15.4 | 18.3105 | -0.0026151
5 | 19.25 | 19.5312 | -0.0024139
6 | 23.1 | 29.2969 | 0.00093874
7 | 26.95 | 29.2969 | 0.00067053
8 | 30.8 | 39.0625 | 0.003822
9 | 34.65 | 37.8418 | 0.0037549
10 | 38.5 | 47.6074 | 0.0073758
11 | 42.35 | 48.8281 | 0.0075099
12 | 46.2 | 56.1523 | 0.010728
13 | 50.05 | 57.373 | 0.010661
14 | 53.9 | 67.1387 | 0.013947
15 | 57.75 | 67.1387 | 0.014416
16 | 61.6 | 78.125 | 0.017903
17 | 65.45 | 78.125 | 0.018037
18 | 69.3 | 86.6699 | 0.021256
19 | 73.15 | 87.8906 | 0.021457
20 | 77 | 97.6562 | 0.025078
21 | 80.85 | 96.4355 | 0.025547
22 | 84.7 | 106.2012 | 0.029034
23 | 88.55 | 107.4219 | 0.029034
24 | 92.4 | 115.9668 | 0.032453
25 | 96.25 | 117.1875 | 0.03299
26 | 100.1 | 124.5117 | 0.036678
27 | 103.95 | 125.7324 | 0.037013
28 | 107.8 | 134.2773 | 0.0405
29 | 111.65 | 135.498 | 0.040701
30 | 115.5 | 144.043 | 0.044188
31 | 119.35 | 147.7051 | 0.044858
32 | 123.2 | 156.25 | 0.048613
33 | 127.05 | 155.0293 | 0.048747
34 | 130.9 | 166.0156 | 0.052301
35 | 134.75 | 163.5742 | 0.052703
36 | 138.6 | 174.5605 | 0.05666
37 | 142.45 | 174.5605 | 0.057196
38 | 146.3 | 183.1055 | 0.060817
39 | 150.15 | 183.1055 | 0.060817
40 | 154 | 195.3125 | 0.064706
41 | 157.85 | 194.0918 | 0.065309
42 | 161.7 | 203.8574 | 0.069265
43 | 165.55 | 205.0781 | 0.069668
44 | 169.4 | 214.8438 | 0.073087
45 | 173.25 | 214.8438 | 0.073624
46 | 177.1 | 223.3887 | 0.07758
47 | 180.95 | 223.3887 | 0.078116
48 | 184.8 | 234.375 | 0.081938
49 | 188.65 | 231.9336 | 0.082207
50 | 192.5 | 241.6992 | 0.086029
51 | 196.35 | 244.1406 | 0.086699
52 | 200.2 | 252.6855 | 0.090789
53 | 204.05 | 250.2441 | 0.091259
54 | 207.9 | 261.2305 | 0.094947
55 | 211.75 | 262.4512 | 0.095282
56 | 215.6 | 270.9961 | 0.099439
57 | 219.45 | 272.2168 | 0.10011
58 | 223.3 | 281.9824 | 0.10407
59 | 227.15 | 279.541 | 0.10447
60 | 231 | 291.748 | 0.10842
61 | 234.85 | 291.748 | 0.10896
62 | 238.7 | 300.293 | 0.11318
63 | 242.55 | 301.5137 | 0.11392
64 | 246.4 | 310.0586 | 0.11781
65 | 250.25 | 311.2793 | 0.11842
66 | 254.1 | 322.2656 | 0.12257
67 | 257.95 | 310.0586 | 0.12009
68 | 261.8 | 311.2793 | 0.12056
69 | 265.65 | 301.5137 | 0.11748
70 | 269.5 | 300.293 | 0.11734
71 | 273.35 | 290.5273 | 0.11439
72 | 277.2 | 290.5273 | 0.11459
73 | 281.05 | 280.7617 | 0.11184
74 | 284.9 | 280.7617 | 0.11178
75 | 288.75 | 272.2168 | 0.10842
76 | 292.6 | 273.4375 | 0.10842
77 | 296.45 | 261.2305 | 0.10547
78 | 300.3 | 263.6719 | 0.10547
79 | 304.15 | 252.6855 | 0.10246
80 | 308 | 252.6855 | 0.10212
81 | 311.85 | 241.6992 | 0.09897
82 | 315.7 | 244.1406 | 0.098903
83 | 319.55 | 233.1543 | 0.096086
84 | 323.4 | 231.9336 | 0.095885
85 | 327.25 | 222.168 | 0.092466
86 | 331.1 | 224.6094 | 0.092264
87 | 334.95 | 213.623 | 0.089113
88 | 338.8 | 212.4023 | 0.089247
89 | 342.65 | 205.0781 | 0.086029
90 | 346.5 | 201.416 | 0.085827
91 | 350.35 | 195.3125 | 0.082408
92 | 354.2 | 194.0918 | 0.082475
93 | 358.05 | 185.5469 | 0.079256
94 | 361.9 | 184.3262 | 0.079256
95 | 365.75 | 174.5605 | 0.075904
96 | 369.6 | 174.5605 | 0.075501
97 | 373.45 | 163.5742 | 0.072216
98 | 377.3 | 164.7949 | 0.07235
99 | 381.15 | 156.25 | 0.069131
100 | 385 | 155.0293 | 0.06893
101 | 388.85 | 145.2637 | 0.065242
102 | 392.7 | 145.2637 | 0.065041
103 | 396.55 | 136.7188 | 0.061823
104 | 400.4 | 136.7188 | 0.061957
105 | 404.25 | 125.7324 | 0.058537
106 | 408.1 | 126.9531 | 0.058068
107 | 411.95 | 115.9668 | 0.054715
108 | 415.8 | 115.9668 | 0.054648
109 | 419.65 | 104.9805 | 0.051429
110 | 423.5 | 107.4219 | 0.051161
111 | 427.35 | 96.4355 | 0.047674
112 | 431.2 | 97.6562 | 0.047272
113 | 435.05 | 86.6699 | 0.043852
114 | 438.9 | 85.4492 | 0.043987
115 | 442.75 | 78.125 | 0.040701
116 | 446.6 | 76.9043 | 0.040299
117 | 450.45 | 69.5801 | 0.036678
118 | 454.3 | 67.1387 | 0.036343
119 | 458.15 | 57.373 | 0.033191
120 | 462 | 56.1523 | 0.033124
121 | 465.85 | 48.8281 | 0.029503
122 | 469.7 | 48.8281 | 0.029101
123 | 473.55 | 37.8418 | 0.025547
124 | 477.4 | 39.0625 | 0.025547
125 | 481.25 | 28.0762 | 0.022194
126 | 485.1 | 30.5176 | 0.021792
127 | 488.95 | 19.5312 | 0.018171
128 | 492.8 | 18.3105 | 0.01797
129 | 496.65 | 9.7656 | 0.014483
130 | 500.5 | 9.7656 | 0.014416
131 | 504.35 | -1.2207 | 0.010997
132 | 508.2 | 0 | 0.010527
133 | 512.05 | -9.7656 | 0.0067053
134 | 515.9 | -10.9863 | 0.0064371
135 | 519.75 | -19.5312 | 0.0031515
136 | 523.6 | -18.3105 | 0.0027492
137 | 527.45 | -29.2969 | -0.00080463
138 | 531.3 | -28.0762 | -0.0011399
139 | 535.15 | -39.0625 | -0.0046266
140 | 539 | -39.0625 | -0.0046266
141 | 542.85 | -48.8281 | -0.0081804
142 | 546.7 | -50.0488 | -0.0087168
143 | 550.55 | -57.373 | -0.012472
144 | 554.4 | -57.373 | -0.01274
145 | 558.25 | -68.3594 | -0.015959
146 | 562.1 | -67.1387 | -0.016294
147 | 565.95 | -76.9043 | -0.019915
148 | 569.8 | -75.6836 | -0.020451
149 | 573.65 | -87.8906 | -0.024005
150 | 577.5 | -85.4492 | -0.024273
151 | 581.35 | -97.6562 | -0.027693
152 | 585.2 | -95.2148 | -0.028162
153 | 589.05 | -106.2012 | -0.031917
154 | 592.9 | -106.2012 | -0.032252
155 | 596.75 | -114.7461 | -0.035739
156 | 600.6 | -117.1875 | -0.036007
157 | 604.45 | -125.7324 | -0.039695
158 | 608.3 | -124.5117 | -0.040232
159 | 612.15 | -134.2773 | -0.044121
160 | 616 | -134.2773 | -0.044255
161 | 619.85 | -145.2637 | -0.047607
162 | 623.7 | -146.4844 | -0.048077
163 | 627.55 | -155.0293 | -0.051832
164 | 631.4 | -153.8086 | -0.052636
165 | 635.25 | -166.0156 | -0.05619
166 | 639.1 | -164.7949 | -0.056458
167 | 642.95 | -173.3398 | -0.060079
168 | 646.8 | -174.5605 | -0.060683
169 | 650.65 | -185.5469 | -0.064639
170 | 654.5 | -184.3262 | -0.06484
171 | 658.35 | -195.3125 | -0.068461
172 | 662.2 | -195.3125 | -0.06893
173 | 666.05 | -203.8574 | -0.072819
174 | 669.9 | -202.6367 | -0.073423
175 | 673.75 | -214.8438 | -0.077111
176 | 677.6 | -213.623 | -0.077446
177 | 681.45 | -222.168 | -0.081201
178 | 685.3 | -224.6094 | -0.081737
179 | 689.15 | -233.1543 | -0.085693
180 | 693 | -233.1543 | -0.086163
181 | 696.85 | -241.6992 | -0.089985
182 | 700.7 | -241.6992 | -0.09032
183 | 704.55 | -252.6855 | -0.094343
184 | 708.4 | -253.9062 | -0.094947
185 | 712.25 | -262.4512 | -0.099037
186 | 716.1 | -261.2305 | -0.099439
187 | 719.95 | -272.2168 | -0.10299
188 | 723.8 | -272.2168 | -0.10366
189 | 727.65 | -281.9824 | -0.10775
190 | 731.5 | -281.9824 | -0.10849
191 | 735.35 | -291.748 | -0.11231
192 | 739.2 | -290.5273 | -0.11278
193 | 743.05 | -301.5137 | -0.11667
194 | 746.9 | -301.5137 | -0.11748
195 | 750.75 | -310.0586 | -0.12177
196 | 754.6 | -310.0586 | -0.1223
197 | 758.45 | -311.2793 | -0.12257
198 | 762.3 | -299.0723 | -0.11982
199 | 766.15 | -299.0723 | -0.12023
200 | 770 | -291.748 | -0.11728
201 | 773.85 | -291.748 | -0.11748
202 | 777.7 | -283.2031 | -0.11412
203 | 781.55 | -281.9824 | -0.11406
204 | 785.4 | -270.9961 | -0.11124
205 | 789.25 | -270.9961 | -0.11137
206 | 793.1 | -262.4512 | -0.10822
207 | 796.95 | -261.2305 | -0.10822
208 | 800.8 | -251.4648 | -0.10494
209 | 804.65 | -251.4648 | -0.10494
210 | 808.5 | -242.9199 | -0.10185
211 | 812.35 | -242.9199 | -0.10192
212 | 816.2 | -234.375 | -0.0985
213 | 820.05 | -233.1543 | -0.098299
214 | 823.9 | -220.9473 | -0.095215
215 | 827.75 | -222.168 | -0.095349
216 | 831.6 | -213.623 | -0.092264
217 | 835.45 | -212.4023 | -0.091996
218 | 839.3 | -205.0781 | -0.088644
219 | 843.15 | -205.0781 | -0.08851
220 | 847 | -194.0918 | -0.085425
221 | 850.85 | -191.6504 | -0.085626
222 | 854.7 | -184.3262 | -0.082341
223 | 858.55 | -184.3262 | -0.081938
224 | 862.4 | -174.5605 | -0.078519
225 | 866.25 | -174.5605 | -0.078519
226 | 870.1 | -164.7949 | -0.075568
227 | 873.95 | -166.0156 | -0.075367
228 | 877.8 | -156.25 | -0.071813
229 | 881.65 | -156.25 | -0.071545
230 | 885.5 | -144.043 | -0.068327
231 | 889.35 | -145.2637 | -0.068394
232 | 893.2 | -135.498 | -0.065041
233 | 897.05 | -136.7188 | -0.064706
234 | 900.9 | -126.9531 | -0.061219
235 | 904.75 | -124.5117 | -0.061286
236 | 908.6 | -117.1875 | -0.058135
237 | 912.45 | -117.1875 | -0.057934
238 | 916.3 | -106.2012 | -0.054246
239 | 920.15 | -106.2012 | -0.053977
240 | 924 | -96.4355 | -0.050625
241 | 927.85 | -96.4355 | -0.050759
242 | 931.7 | -89.1113 | -0.04754
243 | 935.55 | -87.8906 | -0.047138
244 | 939.4 | -76.9043 | -0.043383
245 | 943.25 | -79.3457 | -0.043115
246 | 947.1 | -68.3594 | -0.04003
247 | 950.95 | -67.1387 | -0.039963
248 | 954.8 | -57.373 | -0.036477
249 | 958.65 | -57.373 | -0.03594
250 | 962.5 | -50.0488 | -0.032521
251 | 966.35 | -48.8281 | -0.032521
252 | 970.2 | -37.8418 | -0.029302
253 | 974.05 | -37.8418 | -0.028967
254 | 977.9 | -29.2969 | -0.025279
255 | 981.75 | -29.2969 | -0.024944
256 | 985.6 | -20.752 | -0.021725
257 | 989.45 | -18.3105 | -0.021591
258 | 993.3 | -9.7656 | -0.018238
259 | 997.15 | -8.5449 | -0.017702
260 | 1001 | 0 | -0.014081
261 | 1004.85 | -1.2207 | -0.01388
Center data before PMax, ±Pr and ±Vc Calc.
PMax (µC/cm2) | 0.12257
Pr (µC/cm2) | 0.011377
-Pr (µC/cm2) | -0.01388
Ec (kV/cm) | 5277.0842
-Ec (kV/cm) | -5326.1359
CMax-Eff (nF) | 0.33242
Offset (µC/cm2) | 0.0086498
Vert. (±Pr) Shift (µC/cm2) | -0.0012516
Horiz. Shift (±Ec) | -24.5258
A (Loop Area - µC/cm2·Volts) | 0.054334
Hysteresis Version: 5.3.0 - Radiant Technologies, Inc., 1999 - 10/02/14