## Hysteresis Task
Hysteresis
Executed Version | 5.3.0
Vision Version | 5.3.1 (R)
Vision Compiled | 2014-09-10
Driver Version | 5.1.14
Windows Version | Windows 7
Processor Information | x86 (AMD or Intel) - 4 Processors
Tester Name | RT66B0914-297
Tester S/N | RT66B0914-297
Internal Amp Type | No Internal Amp
Internal Amp Serial | 0
Execution Count | 1
Excel Date | 6/17/2022 - 10:49:46
Configuration Date | 06/17/22 09:42:07 AM
Execution Date | 06/17/22 10:49:02 AM
Sample Info.
Sample Name | 13_30_2
Lot Name
Wafer Name
Die Row/Column | 0/0
Capacitor ID | 0
Area (cm2) | 0.86206
Thickness (µm) | 1986.667
Mux Adjust | Disabled
Amplifier | High Voltage (HVA)
HVI Channel/Port | 1/1
DRIVE Gain Factor | 1000
DRIVE Voltage Limit | 4000
Tester Info
Tester Name | RT66B0914-297
Tester Serial Number | RT66B0914-297
Return Signal Amp. Level [Index] | HVI: 0.00021 [4]
Hysteresis Info
Task Name | Hyst-73
Max. Volts | 2185.3337
Max. Field (kV/cm) | 11
Hysteresis Period (ms) | 1000
Preset Disabled
Profile | Standard Bipolar
Data | Valid Data
Point | Time (ms) | Field (kV/cm) | Measured Polarization (µC/cm2)
1 | 2 | 0 | -2.4843
2 | 4 | 18.3105 | -2.4709
3 | 6 | 37.8418 | -2.4642
4 | 8 | 47.6074 | -2.4776
5 | 10 | 68.3594 | -2.4575
6 | 12 | 86.6699 | -2.4508
7 | 14 | 104.9805 | -2.4508
8 | 16 | 126.9531 | -2.4374
9 | 18 | 135.498 | -2.4307
10 | 20 | 155.0293 | -2.4172
11 | 22 | 173.3398 | -2.4038
12 | 24 | 194.0918 | -2.3837
13 | 26 | 203.8574 | -2.3837
14 | 28 | 222.168 | -2.3569
15 | 30 | 241.6992 | -2.3502
16 | 32 | 261.2305 | -2.3368
17 | 34 | 279.541 | -2.3167
18 | 36 | 291.748 | -2.3033
19 | 38 | 310.0586 | -2.2697
20 | 40 | 328.3691 | -2.2563
21 | 42 | 347.9004 | -2.2228
22 | 44 | 368.6523 | -2.1893
23 | 46 | 379.6387 | -2.1759
24 | 48 | 397.9492 | -2.1423
25 | 50 | 416.2598 | -2.1222
26 | 52 | 435.791 | -2.082
27 | 54 | 454.1016 | -2.0552
28 | 56 | 465.0879 | -2.0283
29 | 58 | 484.6191 | -1.9881
30 | 60 | 502.9297 | -1.9613
31 | 62 | 522.4609 | -1.9278
32 | 64 | 532.2266 | -1.9009
33 | 66 | 552.9785 | -1.854
34 | 68 | 572.5098 | -1.8339
35 | 70 | 592.041 | -1.787
36 | 72 | 610.3516 | -1.74
37 | 74 | 621.3379 | -1.7132
38 | 76 | 640.8691 | -1.673
39 | 78 | 660.4004 | -1.6394
40 | 80 | 679.9316 | -1.5925
41 | 82 | 698.2422 | -1.5523
42 | 84 | 709.2285 | -1.5187
43 | 86 | 727.5391 | -1.4852
44 | 88 | 747.0703 | -1.4383
45 | 90 | 765.3809 | -1.3913
46 | 92 | 784.9121 | -1.3444
47 | 94 | 794.6777 | -1.2975
48 | 96 | 816.6504 | -1.2572
49 | 98 | 833.7402 | -1.2036
50 | 100 | 852.0508 | -1.1634
51 | 102 | 872.8027 | -1.1164
52 | 104 | 882.5684 | -1.0829
53 | 106 | 903.3203 | -1.036
54 | 108 | 921.6309 | -0.97562
55 | 110 | 941.1621 | -0.93538
56 | 112 | 950.9277 | -0.88174
57 | 114 | 970.459 | -0.8281
58 | 116 | 988.7695 | -0.78116
59 | 118 | 1009.5215 | -0.72752
60 | 120 | 1030.2734 | -0.68058
61 | 122 | 1037.5977 | -0.63365
62 | 124 | 1057.1289 | -0.58001
63 | 126 | 1076.6602 | -0.52636
64 | 128 | 1098.6328 | -0.46602
65 | 130 | 1115.7227 | -0.39896
66 | 132 | 1125.4883 | -0.35873
67 | 134 | 1145.0195 | -0.30509
68 | 136 | 1166.9922 | -0.24474
69 | 138 | 1182.8613 | -0.1911
70 | 140 | 1202.3926 | -0.13075
71 | 142 | 1213.3789 | -0.077111
72 | 144 | 1232.9102 | -0.016763
73 | 146 | 1250 | 0.030174
74 | 148 | 1271.9727 | 0.11734
75 | 150 | 1281.7383 | 0.16428
76 | 152 | 1302.4902 | 0.22463
77 | 154 | 1320.8008 | 0.29168
78 | 156 | 1337.8906 | 0.37214
79 | 158 | 1359.8633 | 0.42578
80 | 160 | 1365.9668 | 0.47943
81 | 162 | 1386.7188 | 0.54648
82 | 164 | 1406.25 | 0.61353
83 | 166 | 1427.002 | 0.68058
84 | 168 | 1445.3125 | 0.76105
85 | 170 | 1455.0781 | 0.8281
86 | 172 | 1475.8301 | 0.88845
87 | 174 | 1494.1406 | 0.96221
88 | 176 | 1514.8926 | 1.036
89 | 178 | 1533.2031 | 1.103
90 | 180 | 1541.748 | 1.1768
91 | 182 | 1561.2793 | 1.2505
92 | 184 | 1582.0312 | 1.3243
93 | 186 | 1602.7832 | 1.3913
94 | 188 | 1610.1074 | 1.4584
95 | 190 | 1629.6387 | 1.5322
96 | 192 | 1647.9492 | 1.6059
97 | 194 | 1668.7012 | 1.6931
98 | 196 | 1687.0117 | 1.7668
99 | 198 | 1697.998 | 1.8339
100 | 200 | 1718.75 | 1.9211
101 | 202 | 1738.2812 | 1.9948
102 | 204 | 1757.8125 | 2.082
103 | 206 | 1774.9023 | 2.1624
104 | 208 | 1784.668 | 2.2429
105 | 210 | 1804.1992 | 2.3167
106 | 212 | 1824.9512 | 2.4038
107 | 214 | 1842.041 | 2.491
108 | 216 | 1865.2344 | 2.5782
109 | 218 | 1871.3379 | 2.6586
110 | 220 | 1890.8691 | 2.7391
111 | 222 | 1910.4004 | 2.833
112 | 224 | 1929.9316 | 2.9268
113 | 226 | 1951.9043 | 3.014
114 | 228 | 1958.0078 | 3.1079
115 | 230 | 1977.5391 | 3.2018
116 | 232 | 1998.291 | 3.2889
117 | 234 | 2017.8223 | 3.3895
118 | 236 | 2028.8086 | 3.4834
119 | 238 | 2047.1191 | 3.5773
120 | 240 | 2065.4297 | 3.6711
121 | 242 | 2087.4023 | 3.7851
122 | 244 | 2104.4922 | 3.8924
123 | 246 | 2115.4785 | 3.9796
124 | 248 | 2133.7891 | 4.0936
125 | 250 | 2152.0996 | 4.2008
126 | 252 | 2172.8516 | 4.3215
127 | 254 | 2152.0996 | 4.3819
128 | 256 | 2136.2305 | 4.4288
129 | 258 | 2114.2578 | 4.4624
130 | 260 | 2104.4922 | 4.4892
131 | 262 | 2084.9609 | 4.4959
132 | 264 | 2065.4297 | 4.5026
133 | 266 | 2047.1191 | 4.5227
134 | 268 | 2028.8086 | 4.5294
135 | 270 | 2017.8223 | 4.5227
136 | 272 | 1998.291 | 4.516
137 | 274 | 1978.7598 | 4.5093
138 | 276 | 1959.2285 | 4.516
139 | 278 | 1949.4629 | 4.516
140 | 280 | 1929.9316 | 4.516
141 | 282 | 1912.8418 | 4.5093
142 | 284 | 1893.3105 | 4.5026
143 | 286 | 1872.5586 | 4.5026
144 | 288 | 1864.0137 | 4.4892
145 | 290 | 1845.7031 | 4.4892
146 | 292 | 1824.9512 | 4.4825
147 | 294 | 1806.6406 | 4.4758
148 | 296 | 1784.668 | 4.4691
149 | 298 | 1776.123 | 4.4556
150 | 300 | 1757.8125 | 4.4556
151 | 302 | 1738.2812 | 4.4489
152 | 304 | 1717.5293 | 4.4422
153 | 306 | 1696.7773 | 4.4288
154 | 308 | 1687.0117 | 4.4221
155 | 310 | 1669.9219 | 4.4087
156 | 312 | 1647.9492 | 4.4154
157 | 314 | 1629.6387 | 4.402
158 | 316 | 1610.1074 | 4.3886
159 | 318 | 1600.3418 | 4.3886
160 | 320 | 1580.8105 | 4.3819
161 | 322 | 1561.2793 | 4.3618
162 | 324 | 1541.748 | 4.3551
163 | 326 | 1534.4238 | 4.3551
164 | 328 | 1512.4512 | 4.3484
165 | 330 | 1492.9199 | 4.3282
166 | 332 | 1474.6094 | 4.3282
167 | 334 | 1456.2988 | 4.3148
168 | 336 | 1445.3125 | 4.3081
169 | 338 | 1425.7812 | 4.2947
170 | 340 | 1407.4707 | 4.2947
171 | 342 | 1387.9395 | 4.288
172 | 344 | 1368.4082 | 4.2746
173 | 346 | 1359.8633 | 4.2545
174 | 348 | 1341.5527 | 4.2545
175 | 350 | 1320.8008 | 4.2478
176 | 352 | 1301.2695 | 4.2344
177 | 354 | 1281.7383 | 4.2277
178 | 356 | 1270.752 | 4.2143
179 | 358 | 1252.4414 | 4.2076
180 | 360 | 1232.9102 | 4.1941
181 | 362 | 1213.3789 | 4.1807
182 | 364 | 1203.6133 | 4.1673
183 | 366 | 1184.082 | 4.1606
184 | 368 | 1164.5508 | 4.1405
185 | 370 | 1145.0195 | 4.1338
186 | 372 | 1125.4883 | 4.1137
187 | 374 | 1115.7227 | 4.1204
188 | 376 | 1098.6328 | 4.107
189 | 378 | 1074.2188 | 4.0802
190 | 380 | 1055.9082 | 4.0734
191 | 382 | 1036.377 | 4.0667
192 | 384 | 1029.0527 | 4.0533
193 | 386 | 1009.5215 | 4.0466
194 | 388 | 988.7695 | 4.0265
195 | 390 | 969.2383 | 4.0131
196 | 392 | 950.9277 | 3.9997
197 | 394 | 939.9414 | 3.993
198 | 396 | 922.8516 | 3.9796
199 | 398 | 902.0996 | 3.9662
200 | 400 | 883.7891 | 3.946
201 | 402 | 872.8027 | 3.9528
202 | 404 | 853.2715 | 3.9326
203 | 406 | 834.9609 | 3.9192
204 | 408 | 814.209 | 3.8991
205 | 410 | 795.8984 | 3.8857
206 | 412 | 784.9121 | 3.8723
207 | 414 | 767.8223 | 3.8522
208 | 416 | 747.0703 | 3.8455
209 | 418 | 727.5391 | 3.8254
210 | 420 | 709.2285 | 3.8052
211 | 422 | 700.6836 | 3.7985
212 | 424 | 679.9316 | 3.7784
213 | 426 | 659.1797 | 3.7717
214 | 428 | 640.8691 | 3.7449
215 | 430 | 621.3379 | 3.7382
216 | 432 | 609.1309 | 3.7114
217 | 434 | 590.8203 | 3.698
218 | 436 | 572.5098 | 3.6845
219 | 438 | 551.7578 | 3.6577
220 | 440 | 533.4473 | 3.651
221 | 442 | 523.6816 | 3.6376
222 | 444 | 504.1504 | 3.6175
223 | 446 | 484.6191 | 3.5974
224 | 448 | 466.3086 | 3.584
225 | 450 | 456.543 | 3.5571
226 | 452 | 437.0117 | 3.5504
227 | 454 | 417.4805 | 3.5236
228 | 456 | 397.9492 | 3.5035
229 | 458 | 378.418 | 3.4834
230 | 460 | 369.873 | 3.47
231 | 462 | 349.1211 | 3.4432
232 | 464 | 329.5898 | 3.4297
233 | 466 | 311.2793 | 3.4096
234 | 468 | 289.3066 | 3.3761
235 | 470 | 280.7617 | 3.3761
236 | 472 | 261.2305 | 3.3426
237 | 474 | 241.6992 | 3.3292
238 | 476 | 223.3887 | 3.3023
239 | 478 | 203.8574 | 3.2688
240 | 480 | 192.8711 | 3.2621
241 | 482 | 174.5605 | 3.242
242 | 484 | 155.0293 | 3.2152
243 | 486 | 135.498 | 3.1884
244 | 488 | 126.9531 | 3.1682
245 | 490 | 107.4219 | 3.1481
246 | 492 | 87.8906 | 3.1213
247 | 494 | 68.3594 | 3.0945
248 | 496 | 48.8281 | 3.0677
249 | 498 | 37.8418 | 3.0475
250 | 500 | 19.5312 | 3.0274
251 | 502 | 0 | 3.0006
252 | 504 | -10.9863 | 2.9738
253 | 506 | -28.0762 | 2.9403
254 | 508 | -47.6074 | 2.9201
255 | 510 | -67.1387 | 2.9
256 | 512 | -75.6836 | 2.8665
257 | 514 | -96.4355 | 2.8464
258 | 516 | -117.1875 | 2.8129
259 | 518 | -134.2773 | 2.7927
260 | 520 | -155.0293 | 2.7525
261 | 522 | -163.5742 | 2.7257
262 | 524 | -183.1055 | 2.6989
263 | 526 | -202.6367 | 2.672
264 | 528 | -223.3887 | 2.6385
265 | 530 | -242.9199 | 2.605
266 | 532 | -251.4648 | 2.5782
267 | 534 | -272.2168 | 2.5446
268 | 536 | -290.5273 | 2.5178
269 | 538 | -311.2793 | 2.4843
270 | 540 | -329.5898 | 2.4441
271 | 542 | -339.3555 | 2.4172
272 | 544 | -358.8867 | 2.3837
273 | 546 | -378.418 | 2.3502
274 | 548 | -397.9492 | 2.31
275 | 550 | -406.4941 | 2.2831
276 | 552 | -427.2461 | 2.2496
277 | 554 | -444.3359 | 2.2027
278 | 556 | -466.3086 | 2.1759
279 | 558 | -483.3984 | 2.1356
280 | 560 | -493.1641 | 2.1021
281 | 562 | -512.6953 | 2.0753
282 | 564 | -532.2266 | 2.0216
283 | 566 | -552.9785 | 1.9747
284 | 568 | -571.2891 | 1.9345
285 | 570 | -582.2754 | 1.9144
286 | 572 | -600.5859 | 1.8741
287 | 574 | -620.1172 | 1.8339
288 | 576 | -639.6484 | 1.7802
289 | 578 | -660.4004 | 1.74
290 | 580 | -671.3867 | 1.6998
291 | 582 | -687.2559 | 1.6596
292 | 584 | -708.0078 | 1.6193
293 | 586 | -727.5391 | 1.5724
294 | 588 | -737.3047 | 1.5322
295 | 590 | -756.8359 | 1.4852
296 | 592 | -776.3672 | 1.4383
297 | 594 | -793.457 | 1.3846
298 | 596 | -814.209 | 1.3444
299 | 598 | -822.7539 | 1.3042
300 | 600 | -843.5059 | 1.2572
301 | 602 | -861.8164 | 1.2036
302 | 604 | -881.3477 | 1.1567
303 | 606 | -902.0996 | 1.1097
304 | 608 | -911.8652 | 1.0494
305 | 610 | -930.1758 | 1.0091
306 | 612 | -949.707 | 0.9555
307 | 614 | -969.2383 | 0.90186
308 | 616 | -991.2109 | 0.84822
309 | 618 | -997.3145 | 0.80128
310 | 620 | -1018.0664 | 0.74764
311 | 622 | -1037.5977 | 0.694
312 | 624 | -1058.3496 | 0.63365
313 | 626 | -1066.8945 | 0.58001
314 | 628 | -1087.6465 | 0.52636
315 | 630 | -1105.957 | 0.47272
316 | 632 | -1125.4883 | 0.41908
317 | 634 | -1145.0195 | 0.35203
318 | 636 | -1154.7852 | 0.29838
319 | 638 | -1175.5371 | 0.23804
320 | 640 | -1193.8477 | 0.17769
321 | 642 | -1214.5996 | 0.11064
322 | 644 | -1234.1309 | 0.043584
323 | 646 | -1241.4551 | -0.010058
324 | 648 | -1260.9863 | -0.070405
325 | 650 | -1282.959 | -0.13075
326 | 652 | -1300.0488 | -0.20451
327 | 654 | -1319.5801 | -0.27827
328 | 656 | -1329.3457 | -0.33862
329 | 658 | -1347.6562 | -0.39226
330 | 660 | -1368.4082 | -0.46602
331 | 662 | -1385.498 | -0.53307
332 | 664 | -1405.0293 | -0.61353
333 | 666 | -1416.0156 | -0.67388
334 | 668 | -1434.3262 | -0.74093
335 | 670 | -1455.0781 | -0.81469
336 | 672 | -1473.3887 | -0.88845
337 | 674 | -1484.375 | -0.9488
338 | 676 | -1505.127 | -1.0226
339 | 678 | -1522.2168 | -1.103
340 | 680 | -1542.9688 | -1.1634
341 | 682 | -1562.5 | -1.2572
342 | 684 | -1572.2656 | -1.3243
343 | 686 | -1590.5762 | -1.4048
344 | 688 | -1610.1074 | -1.4718
345 | 690 | -1630.8594 | -1.5456
346 | 692 | -1649.1699 | -1.6461
347 | 694 | -1658.9355 | -1.7132
348 | 696 | -1677.2461 | -1.787
349 | 698 | -1697.998 | -1.8741
350 | 700 | -1718.75 | -1.9479
351 | 702 | -1735.8398 | -2.035
352 | 704 | -1745.6055 | -2.1021
353 | 706 | -1766.3574 | -2.1893
354 | 708 | -1783.4473 | -2.2697
355 | 710 | -1802.9785 | -2.3703
356 | 712 | -1813.9648 | -2.4374
357 | 714 | -1833.4961 | -2.5245
358 | 716 | -1854.248 | -2.605
359 | 718 | -1872.5586 | -2.6989
360 | 720 | -1892.0898 | -2.786
361 | 722 | -1903.0762 | -2.8732
362 | 724 | -1922.6074 | -2.9537
363 | 726 | -1940.918 | -3.0475
364 | 728 | -1960.4492 | -3.1414
365 | 730 | -1979.9805 | -3.2353
366 | 732 | -1988.5254 | -3.3359
367 | 734 | -2008.0566 | -3.423
368 | 736 | -2028.8086 | -3.5102
369 | 738 | -2045.8984 | -3.6108
370 | 740 | -2065.4297 | -3.7248
371 | 742 | -2076.416 | -3.8119
372 | 744 | -2094.7266 | -3.9125
373 | 746 | -2115.4785 | -4.0131
374 | 748 | -2135.0098 | -4.1137
375 | 750 | -2144.7754 | -4.221
376 | 752 | -2164.3066 | -4.335
377 | 754 | -2143.5547 | -4.3819
378 | 756 | -2133.7891 | -4.4288
379 | 758 | -2114.2578 | -4.4624
380 | 760 | -2095.9473 | -4.4825
381 | 762 | -2075.1953 | -4.5026
382 | 764 | -2066.6504 | -4.516
383 | 766 | -2047.1191 | -4.5227
384 | 768 | -2028.8086 | -4.5294
385 | 770 | -2009.2773 | -4.5294
386 | 772 | -1988.5254 | -4.5227
387 | 774 | -1981.2012 | -4.5294
388 | 776 | -1959.2285 | -4.5294
389 | 778 | -1940.918 | -4.5227
390 | 780 | -1921.3867 | -4.516
391 | 782 | -1901.8555 | -4.5093
392 | 784 | -1892.0898 | -4.516
393 | 786 | -1872.5586 | -4.5093
394 | 788 | -1854.248 | -4.5026
395 | 790 | -1835.9375 | -4.4892
396 | 792 | -1813.9648 | -4.4758
397 | 794 | -1802.9785 | -4.4758
398 | 796 | -1783.4473 | -4.4758
399 | 798 | -1765.1367 | -4.4758
400 | 800 | -1745.6055 | -4.4624
401 | 802 | -1737.0605 | -4.4556
402 | 804 | -1718.75 | -4.4489
403 | 806 | -1699.2188 | -4.4489
404 | 808 | -1678.4668 | -4.4288
405 | 810 | -1658.9355 | -4.4221
406 | 812 | -1649.1699 | -4.4221
407 | 814 | -1630.8594 | -4.4087
408 | 816 | -1608.8867 | -4.4087
409 | 818 | -1591.7969 | -4.3886
410 | 820 | -1572.2656 | -4.3752
411 | 822 | -1561.2793 | -4.3752
412 | 824 | -1541.748 | -4.3685
413 | 826 | -1523.4375 | -4.3618
414 | 828 | -1503.9062 | -4.3484
415 | 830 | -1484.375 | -4.3417
416 | 832 | -1474.6094 | -4.3417
417 | 834 | -1455.0781 | -4.3282
418 | 836 | -1436.7676 | -4.3081
419 | 838 | -1413.5742 | -4.3014
420 | 840 | -1406.25 | -4.3148
421 | 842 | -1386.7188 | -4.2947
422 | 844 | -1368.4082 | -4.2813
423 | 846 | -1350.0977 | -4.2746
424 | 848 | -1328.125 | -4.2679
425 | 850 | -1318.3594 | -4.2478
426 | 852 | -1301.2695 | -4.2411
427 | 854 | -1281.7383 | -4.2277
428 | 856 | -1262.207 | -4.2143
429 | 858 | -1242.6758 | -4.2076
430 | 860 | -1231.6895 | -4.1941
431 | 862 | -1213.3789 | -4.1807
432 | 864 | -1195.0684 | -4.1673
433 | 866 | -1174.3164 | -4.174
434 | 868 | -1154.7852 | -4.1472
435 | 870 | -1142.5781 | -4.1472
436 | 872 | -1126.709 | -4.1338
437 | 874 | -1107.1777 | -4.1204
438 | 876 | -1085.2051 | -4.107
439 | 878 | -1066.8945 | -4.0936
440 | 880 | -1057.1289 | -4.0802
441 | 882 | -1037.5977 | -4.0802
442 | 884 | -1020.5078 | -4.0667
443 | 886 | -999.7559 | -4.0466
444 | 888 | -989.9902 | -4.0332
445 | 890 | -970.459 | -4.0265
446 | 892 | -952.1484 | -4.0131
447 | 894 | -932.6172 | -3.9997
448 | 896 | -911.8652 | -3.9863
449 | 898 | -902.0996 | -3.9796
450 | 900 | -883.7891 | -3.9662
451 | 902 | -864.2578 | -3.9528
452 | 904 | -844.7266 | -3.9326
453 | 906 | -823.9746 | -3.9192
454 | 908 | -815.4297 | -3.9125
455 | 910 | -795.8984 | -3.8991
456 | 912 | -777.5879 | -3.8857
457 | 914 | -758.0566 | -3.8589
458 | 916 | -737.3047 | -3.8455
459 | 918 | -727.5391 | -3.8388
460 | 920 | -709.2285 | -3.8254
461 | 922 | -689.6973 | -3.8052
462 | 924 | -670.166 | -3.7918
463 | 926 | -659.1797 | -3.7851
464 | 928 | -640.8691 | -3.7583
465 | 930 | -622.5586 | -3.7382
466 | 932 | -603.0273 | -3.7382
467 | 934 | -581.0547 | -3.7248
468 | 936 | -571.2891 | -3.698
469 | 938 | -554.1992 | -3.6845
470 | 940 | -534.668 | -3.6711
471 | 942 | -512.6953 | -3.6443
472 | 944 | -494.3848 | -3.6376
473 | 946 | -484.6191 | -3.6175
474 | 948 | -465.0879 | -3.5974
475 | 950 | -445.5566 | -3.5773
476 | 952 | -424.8047 | -3.5638
477 | 954 | -406.4941 | -3.5504
478 | 956 | -396.7285 | -3.5236
479 | 958 | -377.1973 | -3.5035
480 | 960 | -360.1074 | -3.4834
481 | 962 | -338.1348 | -3.4566
482 | 964 | -328.3691 | -3.4499
483 | 966 | -311.2793 | -3.423
484 | 968 | -289.3066 | -3.4029
485 | 970 | -272.2168 | -3.3895
486 | 972 | -251.4648 | -3.3627
487 | 974 | -241.6992 | -3.3426
488 | 976 | -222.168 | -3.3225
489 | 978 | -202.6367 | -3.2956
490 | 980 | -184.3262 | -3.2755
491 | 982 | -163.5742 | -3.2487
492 | 984 | -152.5879 | -3.2286
493 | 986 | -135.498 | -3.2152
494 | 988 | -117.1875 | -3.1749
495 | 990 | -98.877 | -3.1615
496 | 992 | -76.9043 | -3.128
497 | 994 | -67.1387 | -3.0945
498 | 996 | -47.6074 | -3.0945
499 | 998 | -29.2969 | -3.0677
500 | 1000 | -9.7656 | -3.0341
501 | 1002 | -1.2207 | -3.0073
Center data before PMax, ±Pr and ±Vc Calc.
PMax (µC/cm2) | 4.3215
Pr (µC/cm2) | 3.0006
-Pr (µC/cm2) | -3.0073
Ec (kV/cm) | 246150.7574
-Ec (kV/cm) | -246362.9564
CMax-Eff (nF) | 1.7047
Offset (µC/cm2) | 2.4843
Vert. (±Pr) Shift (µC/cm2) | -0.0033526
Horiz. Shift (±Ec) | -106.0995
A (Loop Area - µC/cm2·Volts) | 89.4434
Hysteresis Version: 5.3.0 - Radiant Technologies, Inc., 1999 - 10/02/14