## Hysteresis Task
Hysteresis
Executed Version | 5.3.0
Vision Version | 5.3.1 (R)
Vision Compiled | 2014-09-10
Driver Version | 5.1.14
Windows Version | Windows 7
Processor Information | x86 (AMD or Intel) - 4 Processors
Tester Name | RT66B0914-297
Tester S/N | RT66B0914-297
Internal Amp Type | No Internal Amp
Internal Amp Serial | 0
Execution Count | 1
Excel Date | 6/17/2022 - 10:50:57
Configuration Date | 06/17/22 09:42:07 AM
Execution Date | 06/17/22 10:50:05 AM
Sample Info.
Sample Name | 13_30_2
Lot Name
Wafer Name
Die Row/Column | 0/0
Capacitor ID | 0
Area (cm2) | 0.86206
Thickness (µm) | 1986.667
Mux Adjust | Disabled
Amplifier | High Voltage (HVA)
HVI Channel/Port | 1/1
DRIVE Gain Factor | 1000
DRIVE Voltage Limit | 4000
Tester Info
Tester Name | RT66B0914-297
Tester Serial Number | RT66B0914-297
Return Signal Amp. Level [Index] | HVI: 0.00021 [4]
Hysteresis Info
Task Name | Hyst-73
Max. Volts | 2384.0004
Max. Field (kV/cm) | 12
Hysteresis Period (ms) | 1000
Preset Disabled
Profile | Standard Bipolar
Data | Valid Data
Point | Time (ms) | Field (kV/cm) | Measured Polarization (µC/cm2)
1 | 2 | 0 | -3.8287
2 | 4 | 19.5312 | -3.8287
3 | 6 | 39.0625 | -3.822
4 | 8 | 57.373 | -3.8153
5 | 10 | 78.125 | -3.8086
6 | 12 | 98.877 | -3.8019
7 | 14 | 115.9668 | -3.7885
8 | 16 | 136.7188 | -3.7751
9 | 18 | 153.8086 | -3.7684
10 | 20 | 173.3398 | -3.7482
11 | 22 | 195.3125 | -3.7415
12 | 24 | 203.8574 | -3.7348
13 | 26 | 223.3887 | -3.7214
14 | 28 | 240.4785 | -3.7013
15 | 30 | 261.2305 | -3.6745
16 | 32 | 280.7617 | -3.6611
17 | 34 | 301.5137 | -3.6343
18 | 36 | 319.8242 | -3.6007
19 | 38 | 339.3555 | -3.5806
20 | 40 | 357.666 | -3.5471
21 | 42 | 377.1973 | -3.5203
22 | 44 | 397.9492 | -3.48
23 | 46 | 416.2598 | -3.4465
24 | 48 | 438.2324 | -3.413
25 | 50 | 455.3223 | -3.366
26 | 52 | 473.6328 | -3.3392
27 | 54 | 494.3848 | -3.299
28 | 56 | 512.6953 | -3.2588
29 | 58 | 533.4473 | -3.2185
30 | 60 | 554.1992 | -3.1649
31 | 62 | 572.5098 | -3.1247
32 | 64 | 590.8203 | -3.0777
33 | 66 | 600.5859 | -3.0308
34 | 68 | 620.1172 | -2.9905
35 | 70 | 642.0898 | -2.9436
36 | 72 | 659.1797 | -2.89
37 | 74 | 678.7109 | -2.8564
38 | 76 | 698.2422 | -2.7961
39 | 78 | 717.7734 | -2.7425
40 | 80 | 737.3047 | -2.6955
41 | 82 | 756.8359 | -2.6285
42 | 84 | 776.3672 | -2.5614
43 | 86 | 795.8984 | -2.5145
44 | 88 | 814.209 | -2.4474
45 | 90 | 834.9609 | -2.4005
46 | 92 | 854.4922 | -2.3401
47 | 94 | 872.8027 | -2.2798
48 | 96 | 893.5547 | -2.2127
49 | 98 | 911.8652 | -2.1591
50 | 100 | 931.3965 | -2.092
51 | 102 | 952.1484 | -2.0116
52 | 104 | 969.2383 | -1.9579
53 | 106 | 989.9902 | -1.8842
54 | 108 | 1009.5215 | -1.8238
55 | 110 | 1019.2871 | -1.7635
56 | 112 | 1038.8184 | -1.6897
57 | 114 | 1055.9082 | -1.6428
58 | 116 | 1077.8809 | -1.5556
59 | 118 | 1096.1914 | -1.4819
60 | 120 | 1115.7227 | -1.4081
61 | 122 | 1136.4746 | -1.3276
62 | 124 | 1153.5645 | -1.2472
63 | 126 | 1175.5371 | -1.1868
64 | 128 | 1192.627 | -1.093
65 | 130 | 1213.3789 | -1.0125
66 | 132 | 1232.9102 | -0.93874
67 | 134 | 1251.2207 | -0.84486
68 | 136 | 1271.9727 | -0.7577
69 | 138 | 1290.2832 | -0.67723
70 | 140 | 1309.8145 | -0.58336
71 | 142 | 1329.3457 | -0.48278
72 | 144 | 1347.6562 | -0.40232
73 | 146 | 1368.4082 | -0.29503
74 | 148 | 1387.9395 | -0.20786
75 | 150 | 1407.4707 | -0.10058
76 | 152 | 1416.0156 | -0.020116
77 | 154 | 1437.9883 | 0.080463
78 | 156 | 1456.2988 | 0.16093
79 | 158 | 1475.8301 | 0.26151
80 | 160 | 1494.1406 | 0.37549
81 | 162 | 1511.2305 | 0.46266
82 | 164 | 1530.7617 | 0.56324
83 | 166 | 1551.5137 | 0.68394
84 | 168 | 1572.2656 | 0.79122
85 | 170 | 1590.5762 | 0.89851
86 | 172 | 1608.8867 | 1.0192
87 | 174 | 1630.8594 | 1.1265
88 | 176 | 1649.1699 | 1.2338
89 | 178 | 1669.9219 | 1.3545
90 | 180 | 1688.2324 | 1.4617
91 | 182 | 1705.3223 | 1.5891
92 | 184 | 1726.0742 | 1.7031
93 | 186 | 1745.6055 | 1.8238
94 | 188 | 1766.3574 | 1.9378
95 | 190 | 1784.668 | 2.0585
96 | 192 | 1802.9785 | 2.1792
97 | 194 | 1815.1855 | 2.3066
98 | 196 | 1832.2754 | 2.4072
99 | 198 | 1853.0273 | 2.5212
100 | 200 | 1873.7793 | 2.6419
101 | 202 | 1890.8691 | 2.7559
102 | 204 | 1910.4004 | 2.8967
103 | 206 | 1929.9316 | 3.004
104 | 208 | 1950.6836 | 3.1381
105 | 210 | 1968.9941 | 3.2588
106 | 212 | 1989.7461 | 3.3862
107 | 214 | 2009.2773 | 3.5069
108 | 216 | 2028.8086 | 3.6477
109 | 218 | 2045.8984 | 3.7751
110 | 220 | 2066.6504 | 3.9025
111 | 222 | 2086.1816 | 4.0433
112 | 224 | 2108.1543 | 4.1707
113 | 226 | 2126.4648 | 4.3048
114 | 228 | 2144.7754 | 4.4389
115 | 230 | 2164.3066 | 4.573
116 | 232 | 2182.6172 | 4.7138
117 | 234 | 2200.9277 | 4.8479
118 | 236 | 2211.9141 | 4.9753
119 | 238 | 2232.666 | 5.1094
120 | 240 | 2249.7559 | 5.2502
121 | 242 | 2270.5078 | 5.3843
122 | 244 | 2291.2598 | 5.5251
123 | 246 | 2308.3496 | 5.6592
124 | 248 | 2326.6602 | 5.8135
125 | 250 | 2348.6328 | 5.9677
126 | 252 | 2368.1641 | 6.1219
127 | 254 | 2349.8535 | 6.2158
128 | 256 | 2330.3223 | 6.2694
129 | 258 | 2309.5703 | 6.3231
130 | 260 | 2291.2598 | 6.3566
131 | 262 | 2270.5078 | 6.3901
132 | 264 | 2249.7559 | 6.3901
133 | 266 | 2230.2246 | 6.4102
134 | 268 | 2211.9141 | 6.4102
135 | 270 | 2200.9277 | 6.4236
136 | 272 | 2182.6172 | 6.4236
137 | 274 | 2164.3066 | 6.4236
138 | 276 | 2143.5547 | 6.4304
139 | 278 | 2125.2441 | 6.4236
140 | 280 | 2106.9336 | 6.4236
141 | 282 | 2087.4023 | 6.4169
142 | 284 | 2065.4297 | 6.4102
143 | 286 | 2047.1191 | 6.4035
144 | 288 | 2028.8086 | 6.4035
145 | 290 | 2008.0566 | 6.3968
146 | 292 | 1988.5254 | 6.3901
147 | 294 | 1970.2148 | 6.37
148 | 296 | 1949.4629 | 6.3767
149 | 298 | 1932.373 | 6.37
150 | 300 | 1911.6211 | 6.3566
151 | 302 | 1892.0898 | 6.3499
152 | 304 | 1871.3379 | 6.3365
153 | 306 | 1853.0273 | 6.3365
154 | 308 | 1834.7168 | 6.3164
155 | 310 | 1815.1855 | 6.3164
156 | 312 | 1804.1992 | 6.3164
157 | 314 | 1784.668 | 6.303
158 | 316 | 1766.3574 | 6.2962
159 | 318 | 1745.6055 | 6.2828
160 | 320 | 1729.7363 | 6.2694
161 | 322 | 1708.9844 | 6.2694
162 | 324 | 1689.4531 | 6.2627
163 | 326 | 1671.1426 | 6.2359
164 | 328 | 1650.3906 | 6.2292
165 | 330 | 1630.8594 | 6.2292
166 | 332 | 1612.5488 | 6.2091
167 | 334 | 1593.0176 | 6.2091
168 | 336 | 1572.2656 | 6.189
169 | 338 | 1552.7344 | 6.189
170 | 340 | 1531.9824 | 6.1756
171 | 342 | 1513.6719 | 6.1554
172 | 344 | 1494.1406 | 6.1554
173 | 346 | 1473.3887 | 6.1487
174 | 348 | 1456.2988 | 6.1219
175 | 350 | 1434.3262 | 6.1219
176 | 352 | 1416.0156 | 6.1018
177 | 354 | 1406.25 | 6.1018
178 | 356 | 1386.7188 | 6.0817
179 | 358 | 1368.4082 | 6.0683
180 | 360 | 1350.0977 | 6.0616
181 | 362 | 1329.3457 | 6.0482
182 | 364 | 1309.8145 | 6.0347
183 | 366 | 1291.5039 | 6.0213
184 | 368 | 1271.9727 | 6.0146
185 | 370 | 1252.4414 | 5.9945
186 | 372 | 1232.9102 | 5.9744
187 | 374 | 1213.3789 | 5.9744
188 | 376 | 1195.0684 | 5.9677
189 | 378 | 1173.0957 | 5.9342
190 | 380 | 1153.5645 | 5.9208
191 | 382 | 1135.2539 | 5.9073
192 | 384 | 1116.9434 | 5.9006
193 | 386 | 1096.1914 | 5.8872
194 | 388 | 1076.6602 | 5.8738
195 | 390 | 1057.1289 | 5.8537
196 | 392 | 1036.377 | 5.8403
197 | 394 | 1018.0664 | 5.8336
198 | 396 | 1008.3008 | 5.8135
199 | 398 | 989.9902 | 5.8068
200 | 400 | 970.459 | 5.7866
201 | 402 | 950.9277 | 5.7598
202 | 404 | 931.3965 | 5.7531
203 | 406 | 911.8652 | 5.733
204 | 408 | 893.5547 | 5.7129
205 | 410 | 876.4648 | 5.7129
206 | 412 | 855.7129 | 5.6928
207 | 414 | 834.9609 | 5.6727
208 | 416 | 815.4297 | 5.6525
209 | 418 | 794.6777 | 5.6324
210 | 420 | 776.3672 | 5.6056
211 | 422 | 756.8359 | 5.5989
212 | 424 | 737.3047 | 5.5587
213 | 426 | 717.7734 | 5.5587
214 | 428 | 698.2422 | 5.5386
215 | 430 | 678.7109 | 5.5184
216 | 432 | 659.1797 | 5.4916
217 | 434 | 639.6484 | 5.4782
218 | 436 | 620.1172 | 5.4581
219 | 438 | 601.8066 | 5.4313
220 | 440 | 590.8203 | 5.4313
221 | 442 | 571.2891 | 5.391
222 | 444 | 552.9785 | 5.3776
223 | 446 | 532.2266 | 5.3642
224 | 448 | 513.916 | 5.3374
225 | 450 | 493.1641 | 5.3106
226 | 452 | 474.8535 | 5.2905
227 | 454 | 457.7637 | 5.2636
228 | 456 | 437.0117 | 5.2368
229 | 458 | 416.2598 | 5.2167
230 | 460 | 396.7285 | 5.1899
231 | 462 | 378.418 | 5.1631
232 | 464 | 356.4453 | 5.1429
233 | 466 | 338.1348 | 5.1161
234 | 468 | 319.8242 | 5.096
235 | 470 | 300.293 | 5.0692
236 | 472 | 280.7617 | 5.0424
237 | 474 | 263.6719 | 5.0088
238 | 476 | 241.6992 | 4.9887
239 | 478 | 223.3887 | 4.9619
240 | 480 | 201.416 | 4.9351
241 | 482 | 192.8711 | 4.915
242 | 484 | 174.5605 | 4.8747
243 | 486 | 153.8086 | 4.8613
244 | 488 | 135.498 | 4.8278
245 | 490 | 114.7461 | 4.7943
246 | 492 | 96.4355 | 4.7674
247 | 494 | 76.9043 | 4.7406
248 | 496 | 57.373 | 4.7071
249 | 498 | 39.0625 | 4.6736
250 | 500 | 19.5312 | 4.64
251 | 502 | 0 | 4.6132
252 | 504 | -10.9863 | 4.5797
253 | 506 | -29.2969 | 4.5529
254 | 508 | -47.6074 | 4.5193
255 | 510 | -68.3594 | 4.4925
256 | 512 | -86.6699 | 4.4456
257 | 514 | -107.4219 | 4.4121
258 | 516 | -125.7324 | 4.3785
259 | 518 | -144.043 | 4.3383
260 | 520 | -164.7949 | 4.2981
261 | 522 | -185.5469 | 4.2645
262 | 524 | -203.8574 | 4.231
263 | 526 | -223.3887 | 4.1908
264 | 528 | -241.6992 | 4.1371
265 | 530 | -262.4512 | 4.0969
266 | 532 | -281.9824 | 4.0567
267 | 534 | -301.5137 | 4.0232
268 | 536 | -319.8242 | 3.9829
269 | 538 | -338.1348 | 3.936
270 | 540 | -357.666 | 3.8958
271 | 542 | -378.418 | 3.8555
272 | 544 | -396.7285 | 3.8019
273 | 546 | -404.0527 | 3.7818
274 | 548 | -427.2461 | 3.7348
275 | 550 | -444.3359 | 3.6879
276 | 552 | -463.8672 | 3.641
277 | 554 | -483.3984 | 3.594
278 | 556 | -504.1504 | 3.5471
279 | 558 | -524.9023 | 3.4934
280 | 560 | -544.4336 | 3.4398
281 | 562 | -562.7441 | 3.3996
282 | 564 | -582.2754 | 3.3459
283 | 566 | -603.0273 | 3.2923
284 | 568 | -621.3379 | 3.2386
285 | 570 | -640.8691 | 3.185
286 | 572 | -660.4004 | 3.1381
287 | 574 | -678.7109 | 3.0643
288 | 576 | -699.4629 | 3.0241
289 | 578 | -716.5527 | 2.957
290 | 580 | -736.084 | 2.9034
291 | 582 | -756.8359 | 2.843
292 | 584 | -776.3672 | 2.7894
293 | 586 | -794.6777 | 2.7156
294 | 588 | -804.4434 | 2.6754
295 | 590 | -823.9746 | 2.6016
296 | 592 | -842.2852 | 2.5547
297 | 594 | -863.0371 | 2.4877
298 | 596 | -882.5684 | 2.4273
299 | 598 | -902.0996 | 2.3603
300 | 600 | -922.8516 | 2.2932
301 | 602 | -942.3828 | 2.2261
302 | 604 | -960.6934 | 2.1524
303 | 606 | -980.2246 | 2.0719
304 | 608 | -998.5352 | 2.025
305 | 610 | -1018.0664 | 1.9445
306 | 612 | -1037.5977 | 1.8708
307 | 614 | -1055.9082 | 1.7903
308 | 616 | -1074.2188 | 1.7098
309 | 618 | -1096.1914 | 1.6294
310 | 620 | -1116.9434 | 1.5556
311 | 622 | -1135.2539 | 1.4685
312 | 624 | -1154.7852 | 1.4081
313 | 626 | -1174.3164 | 1.3142
314 | 628 | -1192.627 | 1.2271
315 | 630 | -1204.834 | 1.1533
316 | 632 | -1223.1445 | 1.0795
317 | 634 | -1242.6758 | 0.99238
318 | 636 | -1262.207 | 0.8918
319 | 638 | -1280.5176 | 0.81804
320 | 640 | -1298.8281 | 0.70405
321 | 642 | -1320.8008 | 0.6303
322 | 644 | -1337.8906 | 0.53642
323 | 646 | -1357.4219 | 0.43584
324 | 648 | -1378.1738 | 0.34197
325 | 650 | -1394.043 | 0.24139
326 | 652 | -1413.5742 | 0.14081
327 | 654 | -1434.3262 | 0.040232
328 | 656 | -1456.2988 | -0.067053
329 | 658 | -1475.8301 | -0.18104
330 | 660 | -1494.1406 | -0.28833
331 | 662 | -1512.4512 | -0.39561
332 | 664 | -1534.4238 | -0.5029
333 | 666 | -1553.9551 | -0.61688
334 | 668 | -1571.0449 | -0.74428
335 | 670 | -1593.0176 | -0.85157
336 | 672 | -1611.3281 | -0.96556
337 | 674 | -1619.873 | -1.0863
338 | 676 | -1639.4043 | -1.1935
339 | 678 | -1658.9355 | -1.2941
340 | 680 | -1677.2461 | -1.4148
341 | 682 | -1696.7773 | -1.5355
342 | 684 | -1717.5293 | -1.6629
343 | 686 | -1735.8398 | -1.7769
344 | 688 | -1756.5918 | -1.8976
345 | 690 | -1776.123 | -2.025
346 | 692 | -1794.4336 | -2.1591
347 | 694 | -1815.1855 | -2.2664
348 | 696 | -1834.7168 | -2.4072
349 | 698 | -1853.0273 | -2.5212
350 | 700 | -1873.7793 | -2.6553
351 | 702 | -1890.8691 | -2.7827
352 | 704 | -1911.6211 | -2.9235
353 | 706 | -1932.373 | -3.0375
354 | 708 | -1948.2422 | -3.1716
355 | 710 | -1970.2148 | -3.3057
356 | 712 | -1989.7461 | -3.4398
357 | 714 | -2009.2773 | -3.5605
358 | 716 | -2017.8223 | -3.6745
359 | 718 | -2037.3535 | -3.8086
360 | 720 | -2056.8848 | -3.9226
361 | 722 | -2076.416 | -4.05
362 | 724 | -2094.7266 | -4.1707
363 | 726 | -2115.4785 | -4.3115
364 | 728 | -2136.2305 | -4.4456
365 | 730 | -2153.3203 | -4.573
366 | 732 | -2172.8516 | -4.7138
367 | 734 | -2191.1621 | -4.8479
368 | 736 | -2210.6934 | -4.982
369 | 738 | -2231.4453 | -5.1295
370 | 740 | -2249.7559 | -5.2703
371 | 742 | -2268.0664 | -5.4044
372 | 744 | -2288.8184 | -5.5318
373 | 746 | -2308.3496 | -5.6861
374 | 748 | -2329.1016 | -5.8202
375 | 750 | -2347.4121 | -5.9811
376 | 752 | -2368.1641 | -6.1286
377 | 754 | -2347.4121 | -6.2158
378 | 756 | -2329.1016 | -6.2828
379 | 758 | -2309.5703 | -6.3298
380 | 760 | -2290.0391 | -6.3566
381 | 762 | -2270.5078 | -6.3767
382 | 764 | -2250.9766 | -6.3968
383 | 766 | -2231.4453 | -6.4102
384 | 768 | -2213.1348 | -6.4102
385 | 770 | -2192.3828 | -6.4304
386 | 772 | -2172.8516 | -6.4169
387 | 774 | -2154.541 | -6.4169
388 | 776 | -2135.0098 | -6.4169
389 | 778 | -2116.6992 | -6.4102
390 | 780 | -2094.7266 | -6.4035
391 | 782 | -2075.1953 | -6.4102
392 | 784 | -2058.1055 | -6.4035
393 | 786 | -2037.3535 | -6.4035
394 | 788 | -2019.043 | -6.3834
395 | 790 | -2006.8359 | -6.3834
396 | 792 | -1987.3047 | -6.3834
397 | 794 | -1968.9941 | -6.3767
398 | 796 | -1950.6836 | -6.3633
399 | 798 | -1931.1523 | -6.3633
400 | 800 | -1910.4004 | -6.3566
401 | 802 | -1890.8691 | -6.3432
402 | 804 | -1873.7793 | -6.3298
403 | 806 | -1851.8066 | -6.3231
404 | 808 | -1834.7168 | -6.3097
405 | 810 | -1812.7441 | -6.303
406 | 812 | -1794.4336 | -6.2962
407 | 814 | -1774.9023 | -6.2962
408 | 816 | -1756.5918 | -6.2828
409 | 818 | -1735.8398 | -6.2694
410 | 820 | -1716.3086 | -6.2627
411 | 822 | -1696.7773 | -6.2426
412 | 824 | -1677.2461 | -6.2426
413 | 826 | -1657.7148 | -6.2359
414 | 828 | -1639.4043 | -6.2225
415 | 830 | -1621.0938 | -6.2158
416 | 832 | -1611.3281 | -6.2091
417 | 834 | -1590.5762 | -6.2091
418 | 836 | -1571.0449 | -6.1957
419 | 838 | -1552.7344 | -6.1756
420 | 840 | -1533.2031 | -6.1621
421 | 842 | -1513.6719 | -6.1554
422 | 844 | -1495.3613 | -6.142
423 | 846 | -1475.8301 | -6.1286
424 | 848 | -1455.0781 | -6.1152
425 | 850 | -1436.7676 | -6.1085
426 | 852 | -1416.0156 | -6.1018
427 | 854 | -1397.7051 | -6.0817
428 | 856 | -1378.1738 | -6.075
429 | 858 | -1358.6426 | -6.075
430 | 860 | -1340.332 | -6.0482
431 | 862 | -1318.3594 | -6.0347
432 | 864 | -1300.0488 | -6.028
433 | 866 | -1281.7383 | -6.0079
434 | 868 | -1260.9863 | -6.0012
435 | 870 | -1241.4551 | -5.9878
436 | 872 | -1221.9238 | -5.9677
437 | 874 | -1203.6133 | -5.9476
438 | 876 | -1193.8477 | -5.9543
439 | 878 | -1175.5371 | -5.9342
440 | 880 | -1152.3438 | -5.9208
441 | 882 | -1135.2539 | -5.914
442 | 884 | -1114.502 | -5.8939
443 | 886 | -1096.1914 | -5.8805
444 | 888 | -1075.4395 | -5.8604
445 | 890 | -1059.5703 | -5.8537
446 | 892 | -1038.8184 | -5.8269
447 | 894 | -1018.0664 | -5.8269
448 | 896 | -999.7559 | -5.8001
449 | 898 | -979.0039 | -5.7934
450 | 900 | -960.6934 | -5.7732
451 | 902 | -939.9414 | -5.7598
452 | 904 | -921.6309 | -5.7397
453 | 906 | -900.8789 | -5.733
454 | 908 | -883.7891 | -5.7129
455 | 910 | -863.0371 | -5.6928
456 | 912 | -843.5059 | -5.6727
457 | 914 | -822.7539 | -5.6592
458 | 916 | -803.2227 | -5.6458
459 | 918 | -793.457 | -5.6391
460 | 920 | -777.5879 | -5.6056
461 | 922 | -756.8359 | -5.5922
462 | 924 | -738.5254 | -5.5788
463 | 926 | -718.9941 | -5.5587
464 | 928 | -698.2422 | -5.5318
465 | 930 | -678.7109 | -5.5117
466 | 932 | -659.1797 | -5.4983
467 | 934 | -640.8691 | -5.4782
468 | 936 | -620.1172 | -5.4581
469 | 938 | -603.0273 | -5.4313
470 | 940 | -581.0547 | -5.4044
471 | 942 | -561.5234 | -5.391
472 | 944 | -543.2129 | -5.3709
473 | 946 | -523.6816 | -5.3441
474 | 948 | -504.1504 | -5.324
475 | 950 | -484.6191 | -5.2972
476 | 952 | -467.5293 | -5.277
477 | 954 | -444.3359 | -5.2569
478 | 956 | -427.2461 | -5.2301
479 | 958 | -406.4941 | -5.2167
480 | 960 | -397.9492 | -5.1966
481 | 962 | -379.6387 | -5.1698
482 | 964 | -360.1074 | -5.1564
483 | 966 | -339.3555 | -5.1161
484 | 968 | -319.8242 | -5.096
485 | 970 | -301.5137 | -5.0625
486 | 972 | -280.7617 | -5.0491
487 | 974 | -263.6719 | -5.0088
488 | 976 | -242.9199 | -4.9954
489 | 978 | -224.6094 | -4.9686
490 | 980 | -202.6367 | -4.9351
491 | 982 | -183.1055 | -4.9083
492 | 984 | -164.7949 | -4.8747
493 | 986 | -145.2637 | -4.8479
494 | 988 | -126.9531 | -4.8211
495 | 990 | -104.9805 | -4.7742
496 | 992 | -89.1113 | -4.7607
497 | 994 | -67.1387 | -4.7205
498 | 996 | -48.8281 | -4.6937
499 | 998 | -28.0762 | -4.6602
500 | 1000 | -10.9863 | -4.6333
501 | 1002 | -1.2207 | -4.6065
Center data before PMax, ±Pr and ±Vc Calc.
PMax (µC/cm2) | 6.1219
Pr (µC/cm2) | 4.6132
-Pr (µC/cm2) | -4.6065
Ec (kV/cm) | 282188.1984
-Ec (kV/cm) | -286589.8105
CMax-Eff (nF) | 2.2137
Offset (µC/cm2) | 3.8354
Vert. (±Pr) Shift (µC/cm2) | 0.0033526
Horiz. Shift (±Ec) | -2200.806
A (Loop Area - µC/cm2·Volts) | 149.0223
Hysteresis Version: 5.3.0 - Radiant Technologies, Inc., 1999 - 10/02/14