## Hysteresis Task
Hysteresis
Executed Version | 5.3.0
Vision Version | 5.3.1 (R)
Vision Compiled | 2014-09-10
Driver Version | 5.1.14
Windows Version | Windows 7
Processor Information | x86 (AMD or Intel) - 4 Processors
Tester Name | RT66B0914-297
Tester S/N | RT66B0914-297
Internal Amp Type | No Internal Amp
Internal Amp Serial | 0
Execution Count | 1
Excel Date | 6/17/2022 - 10:51:57
Configuration Date | 06/17/22 09:42:07 AM
Execution Date | 06/17/22 10:51:08 AM
Sample Info.
Sample Name | 13_30_2
Lot Name
Wafer Name
Die Row/Column | 0/0
Capacitor ID | 0
Area (cm2) | 0.86206
Thickness (µm) | 1986.667
Mux Adjust | Disabled
Amplifier | High Voltage (HVA)
HVI Channel/Port | 1/1
DRIVE Gain Factor | 1000
DRIVE Voltage Limit | 4000
Tester Info
Tester Name | RT66B0914-297
Tester Serial Number | RT66B0914-297
Return Signal Amp. Level [Index] | HVI: 0.00021 [4]
Hysteresis Info
Task Name | Hyst-73
Max. Volts | 2582.6671
Max. Field (kV/cm) | 13
Hysteresis Period (ms) | 1000
Preset Disabled
Profile | Standard Bipolar
Data | Valid Data
Point | Time (ms) | Field (kV/cm) | Measured Polarization (µC/cm2)
1 | 2 | 1.2207 | -5.6626
2 | 4 | 19.5312 | -5.6559
3 | 6 | 37.8418 | -5.6492
4 | 8 | 59.8145 | -5.6358
5 | 10 | 76.9043 | -5.6157
6 | 12 | 106.2012 | -5.6224
7 | 14 | 125.7324 | -5.609
8 | 16 | 145.2637 | -5.609
9 | 18 | 163.5742 | -5.5821
10 | 20 | 183.1055 | -5.5687
11 | 22 | 205.0781 | -5.5486
12 | 24 | 223.3887 | -5.5352
13 | 26 | 241.6992 | -5.5151
14 | 28 | 269.7754 | -5.4883
15 | 30 | 291.748 | -5.4614
16 | 32 | 311.2793 | -5.4346
17 | 34 | 332.0312 | -5.4078
18 | 36 | 347.9004 | -5.381
19 | 38 | 368.6523 | -5.3475
20 | 40 | 388.1836 | -5.3072
21 | 42 | 406.4941 | -5.2804
22 | 44 | 426.0254 | -5.2335
23 | 46 | 456.543 | -5.1932
24 | 48 | 474.8535 | -5.1463
25 | 50 | 493.1641 | -5.1061
26 | 52 | 513.916 | -5.0524
27 | 54 | 532.2266 | -5.0189
28 | 56 | 552.9785 | -4.9585
29 | 58 | 571.2891 | -4.9049
30 | 60 | 592.041 | -4.8647
31 | 62 | 611.5723 | -4.811
32 | 64 | 642.0898 | -4.7373
33 | 66 | 656.7383 | -4.6836
34 | 68 | 679.9316 | -4.6166
35 | 70 | 700.6836 | -4.5629
36 | 72 | 717.7734 | -4.5026
37 | 74 | 737.3047 | -4.4422
38 | 76 | 756.8359 | -4.3819
39 | 78 | 776.3672 | -4.3148
40 | 80 | 804.4434 | -4.2344
41 | 82 | 823.9746 | -4.1673
42 | 84 | 842.2852 | -4.0936
43 | 86 | 864.2578 | -4.0265
44 | 88 | 882.5684 | -3.9528
45 | 90 | 903.3203 | -3.879
46 | 92 | 924.0723 | -3.7985
47 | 94 | 941.1621 | -3.7248
48 | 96 | 959.4727 | -3.651
49 | 98 | 989.9902 | -3.5571
50 | 100 | 1010.7422 | -3.4767
51 | 102 | 1029.0527 | -3.3895
52 | 104 | 1047.3633 | -3.2956
53 | 106 | 1066.8945 | -3.2219
54 | 108 | 1086.4258 | -3.128
55 | 110 | 1104.7363 | -3.0408
56 | 112 | 1125.4883 | -2.9403
57 | 114 | 1143.7988 | -2.8598
58 | 116 | 1174.3164 | -2.7525
59 | 118 | 1192.627 | -2.6519
60 | 120 | 1212.1582 | -2.5514
61 | 122 | 1231.6895 | -2.4374
62 | 124 | 1252.4414 | -2.3234
63 | 126 | 1270.752 | -2.2295
64 | 128 | 1291.5039 | -2.1289
65 | 130 | 1309.8145 | -2.0149
66 | 132 | 1339.1113 | -1.8808
67 | 134 | 1358.6426 | -1.7601
68 | 136 | 1378.1738 | -1.6327
69 | 138 | 1398.9258 | -1.512
70 | 140 | 1414.7949 | -1.3846
71 | 142 | 1435.5469 | -1.2505
72 | 144 | 1455.0781 | -1.1298
73 | 146 | 1474.6094 | -0.99573
74 | 148 | 1494.1406 | -0.85492
75 | 150 | 1524.6582 | -0.70741
76 | 152 | 1544.1895 | -0.55989
77 | 154 | 1563.7207 | -0.39896
78 | 156 | 1580.8105 | -0.25145
79 | 158 | 1602.7832 | -0.097226
80 | 160 | 1619.873 | 0.056995
81 | 162 | 1639.4043 | 0.23133
82 | 164 | 1658.9355 | 0.39226
83 | 166 | 1680.9082 | 0.54648
84 | 168 | 1706.543 | 0.74764
85 | 170 | 1727.2949 | 0.93538
86 | 172 | 1748.0469 | 1.1164
87 | 174 | 1765.1367 | 1.2908
88 | 176 | 1784.668 | 1.4718
89 | 178 | 1805.4199 | 1.6528
90 | 180 | 1824.9512 | 1.8406
91 | 182 | 1845.7031 | 2.0283
92 | 184 | 1875 | 2.2429
93 | 186 | 1893.3105 | 2.4307
94 | 188 | 1911.6211 | 2.6251
95 | 190 | 1929.9316 | 2.8129
96 | 192 | 1949.4629 | 3.0073
97 | 194 | 1970.2148 | 3.1951
98 | 196 | 1989.7461 | 3.3828
99 | 198 | 2008.0566 | 3.5504
100 | 200 | 2027.5879 | 3.7315
101 | 202 | 2055.6641 | 3.9393
102 | 204 | 2076.416 | 4.1338
103 | 206 | 2097.168 | 4.3215
104 | 208 | 2114.2578 | 4.5026
105 | 210 | 2133.7891 | 4.6702
106 | 212 | 2154.541 | 4.8647
107 | 214 | 2174.0723 | 5.0457
108 | 216 | 2193.6035 | 5.2133
109 | 218 | 2210.6934 | 5.3877
110 | 220 | 2242.4316 | 5.5821
111 | 222 | 2261.9629 | 5.7766
112 | 224 | 2280.2734 | 5.9442
113 | 226 | 2298.584 | 6.1253
114 | 228 | 2320.5566 | 6.3063
115 | 230 | 2338.8672 | 6.4739
116 | 232 | 2358.3984 | 6.6416
117 | 234 | 2377.9297 | 6.8092
118 | 236 | 2404.7852 | 6.9969
119 | 238 | 2426.7578 | 7.1646
120 | 240 | 2446.2891 | 7.359
121 | 242 | 2462.1582 | 7.5065
122 | 244 | 2484.1309 | 7.6876
123 | 246 | 2504.8828 | 7.8485
124 | 248 | 2524.4141 | 8.0161
125 | 250 | 2542.7246 | 8.1771
126 | 252 | 2561.0352 | 8.3447
127 | 254 | 2541.5039 | 8.4386
128 | 256 | 2523.1934 | 8.5123
129 | 258 | 2503.6621 | 8.566
130 | 260 | 2481.6895 | 8.6062
131 | 262 | 2463.3789 | 8.6196
132 | 264 | 2443.8477 | 8.6464
133 | 266 | 2426.7578 | 8.6531
134 | 268 | 2406.0059 | 8.6531
135 | 270 | 2377.9297 | 8.6666
136 | 272 | 2358.3984 | 8.6666
137 | 274 | 2337.6465 | 8.6599
138 | 276 | 2316.8945 | 8.6531
139 | 278 | 2299.8047 | 8.6666
140 | 280 | 2281.4941 | 8.6599
141 | 282 | 2263.1836 | 8.6666
142 | 284 | 2242.4316 | 8.6599
143 | 286 | 2213.1348 | 8.6464
144 | 288 | 2194.8242 | 8.6464
145 | 290 | 2174.0723 | 8.633
146 | 292 | 2154.541 | 8.633
147 | 294 | 2135.0098 | 8.6263
148 | 296 | 2115.4785 | 8.6129
149 | 298 | 2095.9473 | 8.6129
150 | 300 | 2076.416 | 8.5995
151 | 302 | 2058.1055 | 8.5928
152 | 304 | 2027.5879 | 8.5794
153 | 306 | 2008.0566 | 8.566
154 | 308 | 1987.3047 | 8.5593
155 | 310 | 1970.2148 | 8.5459
156 | 312 | 1950.6836 | 8.5459
157 | 314 | 1932.373 | 8.5325
158 | 316 | 1910.4004 | 8.5257
159 | 318 | 1893.3105 | 8.519
160 | 320 | 1871.3379 | 8.4989
161 | 322 | 1843.2617 | 8.4922
162 | 324 | 1824.9512 | 8.4788
163 | 326 | 1806.6406 | 8.4721
164 | 328 | 1784.668 | 8.4654
165 | 330 | 1765.1367 | 8.4386
166 | 332 | 1745.6055 | 8.4453
167 | 334 | 1727.2949 | 8.4185
168 | 336 | 1707.7637 | 8.4252
169 | 338 | 1679.6875 | 8.4185
170 | 340 | 1658.9355 | 8.3916
171 | 342 | 1640.625 | 8.3849
172 | 344 | 1621.0938 | 8.3581
173 | 346 | 1601.5625 | 8.3648
174 | 348 | 1582.0312 | 8.3447
175 | 350 | 1561.2793 | 8.3313
176 | 352 | 1542.9688 | 8.3313
177 | 354 | 1523.4375 | 8.3112
178 | 356 | 1495.3613 | 8.2911
179 | 358 | 1475.8301 | 8.2777
180 | 360 | 1453.8574 | 8.2642
181 | 362 | 1436.7676 | 8.2508
182 | 364 | 1416.0156 | 8.2374
183 | 366 | 1397.7051 | 8.224
184 | 368 | 1376.9531 | 8.2173
185 | 370 | 1358.6426 | 8.1972
186 | 372 | 1340.332 | 8.1905
187 | 374 | 1311.0352 | 8.1771
188 | 376 | 1289.0625 | 8.157
189 | 378 | 1271.9727 | 8.1435
190 | 380 | 1252.4414 | 8.1301
191 | 382 | 1231.6895 | 8.11
192 | 384 | 1212.1582 | 8.0832
193 | 386 | 1195.0684 | 8.0765
194 | 388 | 1174.3164 | 8.0631
195 | 390 | 1145.0195 | 8.043
196 | 392 | 1126.709 | 8.0229
197 | 394 | 1107.1777 | 8.0027
198 | 396 | 1086.4258 | 7.9893
199 | 398 | 1066.8945 | 7.9692
200 | 400 | 1049.8047 | 7.9491
201 | 402 | 1027.832 | 7.9357
202 | 404 | 1009.5215 | 7.9156
203 | 406 | 992.4316 | 7.9089
204 | 408 | 960.6934 | 7.882
205 | 410 | 941.1621 | 7.8619
206 | 412 | 921.6309 | 7.8284
207 | 414 | 902.0996 | 7.815
208 | 416 | 883.7891 | 7.8083
209 | 418 | 864.2578 | 7.7882
210 | 420 | 845.9473 | 7.7613
211 | 422 | 822.7539 | 7.7345
212 | 424 | 803.2227 | 7.7278
213 | 426 | 776.3672 | 7.701
214 | 428 | 756.8359 | 7.6809
215 | 430 | 737.3047 | 7.6541
216 | 432 | 717.7734 | 7.6339
217 | 434 | 698.2422 | 7.6071
218 | 436 | 678.7109 | 7.587
219 | 438 | 660.4004 | 7.5669
220 | 440 | 640.8691 | 7.5401
221 | 442 | 611.5723 | 7.5065
222 | 444 | 590.8203 | 7.4864
223 | 446 | 573.7305 | 7.473
224 | 448 | 551.7578 | 7.4462
225 | 450 | 533.4473 | 7.4127
226 | 452 | 513.916 | 7.3993
227 | 454 | 495.6055 | 7.3657
228 | 456 | 474.8535 | 7.3456
229 | 458 | 456.543 | 7.2987
230 | 460 | 426.0254 | 7.2853
231 | 462 | 407.7148 | 7.245
232 | 464 | 388.1836 | 7.2249
233 | 466 | 367.4316 | 7.2048
234 | 468 | 350.3418 | 7.178
235 | 470 | 329.5898 | 7.1378
236 | 472 | 311.2793 | 7.1109
237 | 474 | 290.5273 | 7.0841
238 | 476 | 272.2168 | 7.0506
239 | 478 | 241.6992 | 7.0171
240 | 480 | 223.3887 | 6.9835
241 | 482 | 205.0781 | 6.95
242 | 484 | 185.5469 | 6.9165
243 | 486 | 164.7949 | 6.8897
244 | 488 | 146.4844 | 6.8427
245 | 490 | 125.7324 | 6.8092
246 | 492 | 104.9805 | 6.7824
247 | 494 | 78.125 | 6.7489
248 | 496 | 57.373 | 6.7086
249 | 498 | 39.0625 | 6.6751
250 | 500 | 20.752 | 6.6349
251 | 502 | 1.2207 | 6.5946
252 | 504 | -19.5312 | 6.5477
253 | 506 | -37.8418 | 6.5142
254 | 508 | -57.373 | 6.4873
255 | 510 | -78.125 | 6.4471
256 | 512 | -95.2148 | 6.4002
257 | 514 | -115.9668 | 6.3599
258 | 516 | -134.2773 | 6.313
259 | 518 | -153.8086 | 6.2795
260 | 520 | -185.5469 | 6.2325
261 | 522 | -203.8574 | 6.1789
262 | 524 | -223.3887 | 6.1387
263 | 526 | -241.6992 | 6.085
264 | 528 | -260.0098 | 6.0448
265 | 530 | -279.541 | 6.0046
266 | 532 | -300.293 | 5.9643
267 | 534 | -321.0449 | 5.904
268 | 536 | -336.9141 | 5.8638
269 | 538 | -368.6523 | 5.8034
270 | 540 | -385.7422 | 5.7364
271 | 542 | -407.7148 | 5.6894
272 | 544 | -424.8047 | 5.6425
273 | 546 | -445.5566 | 5.5888
274 | 548 | -463.8672 | 5.5352
275 | 550 | -485.8398 | 5.4816
276 | 552 | -504.1504 | 5.4346
277 | 554 | -533.4473 | 5.3609
278 | 556 | -554.1992 | 5.2938
279 | 558 | -571.2891 | 5.2402
280 | 560 | -592.041 | 5.1798
281 | 562 | -612.793 | 5.1262
282 | 564 | -632.3242 | 5.0591
283 | 566 | -649.4141 | 4.9921
284 | 568 | -668.9453 | 4.9317
285 | 570 | -687.2559 | 4.8647
286 | 572 | -716.5527 | 4.7909
287 | 574 | -736.084 | 4.7172
288 | 576 | -755.6152 | 4.6568
289 | 578 | -777.5879 | 4.5763
290 | 580 | -794.6777 | 4.5026
291 | 582 | -815.4297 | 4.4355
292 | 584 | -833.7402 | 4.3685
293 | 586 | -854.4922 | 4.2947
294 | 588 | -872.8027 | 4.2277
295 | 590 | -902.0996 | 4.1271
296 | 592 | -921.6309 | 4.0466
297 | 594 | -941.1621 | 3.9595
298 | 596 | -960.6934 | 3.879
299 | 598 | -979.0039 | 3.7918
300 | 600 | -998.5352 | 3.7181
301 | 602 | -1015.625 | 3.6242
302 | 604 | -1036.377 | 3.5303
303 | 606 | -1066.8945 | 3.4297
304 | 608 | -1086.4258 | 3.3359
305 | 610 | -1105.957 | 3.242
306 | 612 | -1124.2676 | 3.1414
307 | 614 | -1145.0195 | 3.0408
308 | 616 | -1164.5508 | 2.947
309 | 618 | -1182.8613 | 2.8464
310 | 620 | -1201.1719 | 2.7458
311 | 622 | -1221.9238 | 2.6385
312 | 624 | -1251.2207 | 2.5111
313 | 626 | -1269.5312 | 2.3904
314 | 628 | -1291.5039 | 2.2898
315 | 630 | -1309.8145 | 2.1557
316 | 632 | -1329.3457 | 2.0418
317 | 634 | -1347.6562 | 1.9278
318 | 636 | -1368.4082 | 1.8071
319 | 638 | -1386.7188 | 1.673
320 | 640 | -1407.4707 | 1.5523
321 | 642 | -1436.7676 | 1.398
322 | 644 | -1457.5195 | 1.2639
323 | 646 | -1473.3887 | 1.1097
324 | 648 | -1494.1406 | 0.97562
325 | 650 | -1512.4512 | 0.8214
326 | 652 | -1531.9824 | 0.66717
327 | 654 | -1550.293 | 0.51295
328 | 656 | -1571.0449 | 0.35873
329 | 658 | -1601.5625 | 0.1911
330 | 660 | -1621.0938 | 0.0033526
331 | 662 | -1640.625 | -0.17098
332 | 664 | -1658.9355 | -0.34532
333 | 666 | -1678.4668 | -0.51295
334 | 668 | -1697.998 | -0.68729
335 | 670 | -1716.3086 | -0.88845
336 | 672 | -1735.8398 | -1.0695
337 | 674 | -1755.3711 | -1.2505
338 | 676 | -1783.4473 | -1.445
339 | 678 | -1804.1992 | -1.6596
340 | 680 | -1824.9512 | -1.854
341 | 682 | -1843.2617 | -2.0418
342 | 684 | -1861.5723 | -2.2429
343 | 686 | -1882.3242 | -2.4441
344 | 688 | -1900.6348 | -2.6318
345 | 690 | -1920.166 | -2.833
346 | 692 | -1940.918 | -3.014
347 | 694 | -1971.4355 | -3.2219
348 | 696 | -1988.5254 | -3.4163
349 | 698 | -2008.0566 | -3.6175
350 | 700 | -2027.5879 | -3.8052
351 | 702 | -2047.1191 | -3.9997
352 | 704 | -2066.6504 | -4.1874
353 | 706 | -2086.1816 | -4.3685
354 | 708 | -2106.9336 | -4.5495
355 | 710 | -2135.0098 | -4.7507
356 | 712 | -2154.541 | -4.9384
357 | 714 | -2174.0723 | -5.1329
358 | 716 | -2192.3828 | -5.3139
359 | 718 | -2213.1348 | -5.4883
360 | 720 | -2231.4453 | -5.6693
361 | 722 | -2248.5352 | -5.8302
362 | 724 | -2268.0664 | -6.018
363 | 726 | -2290.0391 | -6.1722
364 | 728 | -2319.3359 | -6.3599
365 | 730 | -2338.8672 | -6.5477
366 | 732 | -2359.6191 | -6.722
367 | 734 | -2379.1504 | -6.8763
368 | 736 | -2397.4609 | -7.0506
369 | 738 | -2415.7715 | -7.2115
370 | 740 | -2435.3027 | -7.3657
371 | 742 | -2453.6133 | -7.5334
372 | 744 | -2484.1309 | -7.7077
373 | 746 | -2501.2207 | -7.8753
374 | 748 | -2524.4141 | -8.0363
375 | 750 | -2542.7246 | -8.1972
376 | 752 | -2561.0352 | -8.3581
377 | 754 | -2541.5039 | -8.4453
378 | 756 | -2523.1934 | -8.519
379 | 758 | -2502.4414 | -8.5727
380 | 760 | -2484.1309 | -8.5995
381 | 762 | -2456.0547 | -8.6129
382 | 764 | -2436.5234 | -8.6397
383 | 766 | -2416.9922 | -8.6464
384 | 768 | -2397.4609 | -8.6531
385 | 770 | -2376.709 | -8.6599
386 | 772 | -2357.1777 | -8.6666
387 | 774 | -2338.8672 | -8.6599
388 | 776 | -2319.3359 | -8.6599
389 | 778 | -2290.0391 | -8.6599
390 | 780 | -2271.7285 | -8.6599
391 | 782 | -2250.9766 | -8.6531
392 | 784 | -2231.4453 | -8.6464
393 | 786 | -2213.1348 | -8.6397
394 | 788 | -2191.1621 | -8.633
395 | 790 | -2171.6309 | -8.6196
396 | 792 | -2154.541 | -8.6129
397 | 794 | -2135.0098 | -8.6196
398 | 796 | -2105.7129 | -8.5995
399 | 798 | -2087.4023 | -8.5928
400 | 800 | -2066.6504 | -8.5861
401 | 802 | -2045.8984 | -8.5794
402 | 804 | -2027.5879 | -8.566
403 | 806 | -2009.2773 | -8.5593
404 | 808 | -1988.5254 | -8.5459
405 | 810 | -1971.4355 | -8.5526
406 | 812 | -1942.1387 | -8.5325
407 | 814 | -1922.6074 | -8.519
408 | 816 | -1903.0762 | -8.5123
409 | 818 | -1881.1035 | -8.5123
410 | 820 | -1864.0137 | -8.4855
411 | 822 | -1844.4824 | -8.4788
412 | 824 | -1824.9512 | -8.4721
413 | 826 | -1802.9785 | -8.4654
414 | 828 | -1784.668 | -8.4587
415 | 830 | -1754.1504 | -8.4386
416 | 832 | -1737.0605 | -8.4319
417 | 834 | -1717.5293 | -8.4319
418 | 836 | -1696.7773 | -8.4185
419 | 838 | -1679.6875 | -8.3983
420 | 840 | -1658.9355 | -8.3782
421 | 842 | -1639.4043 | -8.3648
422 | 844 | -1619.873 | -8.3581
423 | 846 | -1601.5625 | -8.3514
424 | 848 | -1572.2656 | -8.338
425 | 850 | -1552.7344 | -8.3246
426 | 852 | -1533.2031 | -8.3179
427 | 854 | -1513.6719 | -8.2911
428 | 856 | -1495.3613 | -8.2911
429 | 858 | -1474.6094 | -8.2709
430 | 860 | -1452.6367 | -8.2508
431 | 862 | -1436.7676 | -8.2441
432 | 864 | -1407.4707 | -8.2307
433 | 866 | -1385.498 | -8.2106
434 | 868 | -1368.4082 | -8.2039
435 | 870 | -1348.877 | -8.1905
436 | 872 | -1328.125 | -8.1771
437 | 874 | -1308.5938 | -8.1637
438 | 876 | -1290.2832 | -8.1503
439 | 878 | -1270.752 | -8.1301
440 | 880 | -1252.4414 | -8.1234
441 | 882 | -1223.1445 | -8.11
442 | 884 | -1203.6133 | -8.0832
443 | 886 | -1185.3027 | -8.0698
444 | 888 | -1163.3301 | -8.0564
445 | 890 | -1145.0195 | -8.0363
446 | 892 | -1125.4883 | -8.0229
447 | 894 | -1107.1777 | -8.0094
448 | 896 | -1086.4258 | -7.9826
449 | 898 | -1066.8945 | -7.9759
450 | 900 | -1036.377 | -7.9491
451 | 902 | -1018.0664 | -7.9424
452 | 904 | -999.7559 | -7.9156
453 | 906 | -980.2246 | -7.9089
454 | 908 | -960.6934 | -7.8887
455 | 910 | -939.9414 | -7.8686
456 | 912 | -920.4102 | -7.8418
457 | 914 | -902.0996 | -7.8351
458 | 916 | -872.8027 | -7.8016
459 | 918 | -855.7129 | -7.7748
460 | 920 | -834.9609 | -7.7546
461 | 922 | -814.209 | -7.7412
462 | 924 | -794.6777 | -7.7144
463 | 926 | -775.1465 | -7.701
464 | 928 | -756.8359 | -7.6742
465 | 930 | -738.5254 | -7.6474
466 | 932 | -718.9941 | -7.6339
467 | 934 | -689.6973 | -7.6071
468 | 936 | -670.166 | -7.587
469 | 938 | -649.4141 | -7.5669
470 | 940 | -632.3242 | -7.5401
471 | 942 | -614.0137 | -7.5133
472 | 944 | -593.2617 | -7.4864
473 | 946 | -572.5098 | -7.473
474 | 948 | -552.9785 | -7.4395
475 | 950 | -533.4473 | -7.4261
476 | 952 | -502.9297 | -7.3926
477 | 954 | -484.6191 | -7.3724
478 | 956 | -463.8672 | -7.3322
479 | 958 | -445.5566 | -7.3121
480 | 960 | -428.4668 | -7.2853
481 | 962 | -407.7148 | -7.2652
482 | 964 | -388.1836 | -7.2316
483 | 966 | -368.6523 | -7.2048
484 | 968 | -339.3555 | -7.1713
485 | 970 | -321.0449 | -7.1445
486 | 972 | -301.5137 | -7.1109
487 | 974 | -279.541 | -7.0841
488 | 976 | -262.4512 | -7.0573
489 | 978 | -240.4785 | -7.0238
490 | 980 | -223.3887 | -6.9835
491 | 982 | -203.8574 | -6.9634
492 | 984 | -185.5469 | -6.9299
493 | 986 | -155.0293 | -6.8897
494 | 988 | -135.498 | -6.8494
495 | 990 | -114.7461 | -6.8159
496 | 992 | -96.4355 | -6.7824
497 | 994 | -78.125 | -6.7489
498 | 996 | -57.373 | -6.722
499 | 998 | -37.8418 | -6.6751
500 | 1000 | -19.5312 | -6.6483
501 | 1002 | 1.2207 | -6.6013
Center data before PMax, ±Pr and ±Vc Calc.
PMax (µC/cm2) | 8.3447
Pr (µC/cm2) | 6.5919
-Pr (µC/cm2) | -6.6013
Ec (kV/cm) | 320560.0911
-Ec (kV/cm) | -322131.9651
CMax-Eff (nF) | 2.7853
Offset (µC/cm2) | 5.6559
Vert. (±Pr) Shift (µC/cm2) | -0.0047331
Horiz. Shift (±Ec) | -785.937
A (Loop Area - µC/cm2·Volts) | 229.5637
Hysteresis Version: 5.3.0 - Radiant Technologies, Inc., 1999 - 10/02/14