## Hysteresis Task
Hysteresis
Executed Version | 5.3.0
Vision Version | 5.3.1 (R)
Vision Compiled | 2014-09-10
Driver Version | 5.1.14
Windows Version | Windows 7
Processor Information | x86 (AMD or Intel) - 4 Processors
Tester Name | RT66B0914-297
Tester S/N | RT66B0914-297
Internal Amp Type | No Internal Amp
Internal Amp Serial | 0
Execution Count | 1
Excel Date | 6/17/2022 - 10:53:34
Configuration Date | 06/17/22 09:42:07 AM
Execution Date | 06/17/22 10:52:09 AM
Sample Info.
Sample Name | 13_30_2
Lot Name
Wafer Name
Die Row/Column | 0/0
Capacitor ID | 0
Area (cm2) | 0.86206
Thickness (µm) | 1986.667
Mux Adjust | Disabled
Amplifier | High Voltage (HVA)
HVI Channel/Port | 1/1
DRIVE Gain Factor | 1000
DRIVE Voltage Limit | 4000
Tester Info
Tester Name | RT66B0914-297
Tester Serial Number | RT66B0914-297
Return Signal Amp. Level [Index] | HVI: 0.000021 [5]
Hysteresis Info
Task Name | Hyst-73
Max. Volts | 2781.3338
Max. Field (kV/cm) | 14
Hysteresis Period (ms) | 1000
Preset Disabled
Profile | Standard Bipolar
Data | Valid Data
Point | Time (ms) | Field (kV/cm) | Measured Polarization (µC/cm2)
1 | 2 | -1.2207 | -7.4093
2 | 4 | 18.3105 | -7.4764
3 | 6 | 47.6074 | -7.5434
4 | 8 | 67.1387 | -7.4764
5 | 10 | 89.1113 | -7.4764
6 | 12 | 106.2012 | -7.4093
7 | 14 | 136.7188 | -7.4764
8 | 16 | 155.0293 | -7.4093
9 | 18 | 174.5605 | -7.4093
10 | 20 | 203.8574 | -7.4764
11 | 22 | 222.168 | -7.3423
12 | 24 | 242.9199 | -7.4764
13 | 26 | 264.8926 | -7.4764
14 | 28 | 290.5273 | -7.3423
15 | 30 | 310.0586 | -7.4093
16 | 32 | 330.8105 | -7.2082
17 | 34 | 349.1211 | -7.2752
18 | 36 | 378.418 | -7.3423
19 | 38 | 397.9492 | -7.1411
20 | 40 | 416.2598 | -7.2082
21 | 42 | 447.998 | -7.1411
22 | 44 | 463.8672 | -7.0741
23 | 46 | 483.3984 | -7.1411
24 | 48 | 505.3711 | -7.007
25 | 50 | 534.668 | -6.8729
26 | 52 | 551.7578 | -6.8729
27 | 54 | 573.7305 | -6.8058
28 | 56 | 601.8066 | -6.8058
29 | 58 | 618.8965 | -6.6717
30 | 60 | 640.8691 | -6.6717
31 | 62 | 659.1797 | -6.6047
32 | 64 | 689.6973 | -6.6047
33 | 66 | 709.2285 | -6.4035
34 | 68 | 727.5391 | -6.4035
35 | 70 | 747.0703 | -6.3365
36 | 72 | 776.3672 | -6.2694
37 | 74 | 795.8984 | -6.2024
38 | 76 | 814.209 | -6.1353
39 | 78 | 843.5059 | -6.1353
40 | 80 | 863.0371 | -6.0012
41 | 82 | 882.5684 | -5.9342
42 | 84 | 900.8789 | -5.8671
43 | 86 | 930.1758 | -5.733
44 | 88 | 950.9277 | -5.666
45 | 90 | 969.2383 | -5.5318
46 | 92 | 998.5352 | -5.4648
47 | 94 | 1019.2871 | -5.3977
48 | 96 | 1038.8184 | -5.3307
49 | 98 | 1055.9082 | -5.1966
50 | 100 | 1086.4258 | -5.0625
51 | 102 | 1105.957 | -5.0625
52 | 104 | 1125.4883 | -4.7943
53 | 106 | 1145.0195 | -4.7943
54 | 108 | 1173.0957 | -4.7272
55 | 110 | 1192.627 | -4.6602
56 | 112 | 1212.1582 | -4.5261
57 | 114 | 1240.2344 | -4.3249
58 | 116 | 1259.7656 | -4.3249
59 | 118 | 1280.5176 | -4.0567
60 | 120 | 1301.2695 | -3.9896
61 | 122 | 1328.125 | -3.8555
62 | 124 | 1348.877 | -3.6544
63 | 126 | 1368.4082 | -3.5873
64 | 128 | 1396.4844 | -3.5203
65 | 130 | 1414.7949 | -3.2521
66 | 132 | 1436.7676 | -3.185
67 | 134 | 1455.0781 | -2.9838
68 | 136 | 1483.1543 | -2.7827
69 | 138 | 1506.3477 | -2.6486
70 | 140 | 1525.8789 | -2.4474
71 | 142 | 1541.748 | -2.2463
72 | 144 | 1572.2656 | -1.9781
73 | 146 | 1591.7969 | -1.8439
74 | 148 | 1610.1074 | -1.6428
75 | 150 | 1638.1836 | -1.5087
76 | 152 | 1658.9355 | -1.2405
77 | 154 | 1677.2461 | -1.1064
78 | 156 | 1696.7773 | -0.83816
79 | 158 | 1727.2949 | -0.56995
80 | 160 | 1748.0469 | -0.43584
81 | 162 | 1763.916 | -0.10058
82 | 164 | 1794.4336 | 0.16763
83 | 166 | 1815.1855 | 0.43584
84 | 168 | 1833.4961 | 0.70405
85 | 170 | 1851.8066 | 0.90521
86 | 172 | 1881.1035 | 1.5087
87 | 174 | 1900.6348 | 1.6428
88 | 176 | 1921.3867 | 1.9781
89 | 178 | 1949.4629 | 2.3133
90 | 180 | 1968.9941 | 2.5815
91 | 182 | 1988.5254 | 2.9168
92 | 184 | 2009.2773 | 3.1179
93 | 186 | 2037.3535 | 3.4532
94 | 188 | 2058.1055 | 3.7214
95 | 190 | 2076.416 | 4.0567
96 | 192 | 2094.7266 | 4.3249
97 | 194 | 2126.4648 | 4.7272
98 | 196 | 2143.5547 | 4.8613
99 | 198 | 2163.0859 | 5.2636
100 | 200 | 2193.6035 | 5.5989
101 | 202 | 2213.1348 | 5.733
102 | 204 | 2230.2246 | 6.0683
103 | 206 | 2250.9766 | 6.3365
104 | 208 | 2280.2734 | 6.5376
105 | 210 | 2299.8047 | 6.7388
106 | 212 | 2318.1152 | 6.94
107 | 214 | 2348.6328 | 7.2752
108 | 216 | 2368.1641 | 7.4093
109 | 218 | 2385.2539 | 7.6105
110 | 220 | 2404.7852 | 7.8787
111 | 222 | 2435.3027 | 8.0128
112 | 224 | 2452.3926 | 8.281
113 | 226 | 2473.1445 | 8.4151
114 | 228 | 2495.1172 | 8.6833
115 | 230 | 2523.1934 | 8.8174
116 | 232 | 2542.7246 | 8.9515
117 | 234 | 2561.0352 | 9.1527
118 | 236 | 2590.332 | 9.3538
119 | 238 | 2608.6426 | 9.488
120 | 240 | 2626.9531 | 9.555
121 | 242 | 2647.7051 | 9.7562
122 | 244 | 2678.2227 | 9.7562
123 | 246 | 2697.7539 | 10.0244
124 | 248 | 2714.8438 | 10.0244
125 | 250 | 2745.3613 | 10.1585
126 | 252 | 2763.6719 | 10.3596
127 | 254 | 2746.582 | 10.4937
128 | 256 | 2716.0645 | 10.4937
129 | 258 | 2698.9746 | 10.5608
130 | 260 | 2678.2227 | 10.5608
131 | 262 | 2648.9258 | 10.6949
132 | 264 | 2630.6152 | 10.5608
133 | 266 | 2611.084 | 10.6949
134 | 268 | 2590.332 | 10.6278
135 | 270 | 2561.0352 | 10.6278
136 | 272 | 2540.2832 | 10.6278
137 | 274 | 2523.1934 | 10.6278
138 | 276 | 2493.8965 | 10.6949
139 | 278 | 2474.3652 | 10.6278
140 | 280 | 2454.834 | 10.5608
141 | 282 | 2434.082 | 10.6278
142 | 284 | 2407.2266 | 10.5608
143 | 286 | 2386.4746 | 10.5608
144 | 288 | 2366.9434 | 10.4937
145 | 290 | 2348.6328 | 10.6278
146 | 292 | 2319.3359 | 10.4937
147 | 294 | 2299.8047 | 10.4937
148 | 296 | 2280.2734 | 10.5608
149 | 298 | 2249.7559 | 10.4937
150 | 300 | 2230.2246 | 10.4267
151 | 302 | 2213.1348 | 10.4937
152 | 304 | 2193.6035 | 10.4937
153 | 306 | 2163.0859 | 10.4937
154 | 308 | 2144.7754 | 10.4937
155 | 310 | 2124.0234 | 10.4267
156 | 312 | 2095.9473 | 10.4267
157 | 314 | 2076.416 | 10.3596
158 | 316 | 2055.6641 | 10.4267
159 | 318 | 2037.3535 | 10.4267
160 | 320 | 2008.0566 | 10.3596
161 | 322 | 1988.5254 | 10.3596
162 | 324 | 1968.9941 | 10.4267
163 | 326 | 1950.6836 | 10.3596
164 | 328 | 1921.3867 | 10.3596
165 | 330 | 1903.0762 | 10.3596
166 | 332 | 1881.1035 | 10.3596
167 | 334 | 1853.0273 | 10.2255
168 | 336 | 1833.4961 | 10.2926
169 | 338 | 1813.9648 | 10.2926
170 | 340 | 1795.6543 | 10.2926
171 | 342 | 1766.3574 | 10.3596
172 | 344 | 1748.0469 | 10.2926
173 | 346 | 1728.5156 | 10.2255
174 | 348 | 1696.7773 | 10.2255
175 | 350 | 1678.4668 | 10.2255
176 | 352 | 1658.9355 | 10.2255
177 | 354 | 1639.4043 | 10.2255
178 | 356 | 1611.3281 | 10.1585
179 | 358 | 1593.0176 | 10.0914
180 | 360 | 1571.0449 | 10.1585
181 | 362 | 1541.748 | 10.0914
182 | 364 | 1523.4375 | 10.0244
183 | 366 | 1502.6855 | 10.0914
184 | 368 | 1483.1543 | 10.0914
185 | 370 | 1455.0781 | 10.0244
186 | 372 | 1436.7676 | 10.0244
187 | 374 | 1417.2363 | 10.0244
188 | 376 | 1396.4844 | 10.0914
189 | 378 | 1367.1875 | 10.0244
190 | 380 | 1347.6562 | 9.8903
191 | 382 | 1329.3457 | 10.0914
192 | 384 | 1298.8281 | 9.9573
193 | 386 | 1280.5176 | 9.8903
194 | 388 | 1260.9863 | 9.9573
195 | 390 | 1241.4551 | 9.8903
196 | 392 | 1212.1582 | 9.8232
197 | 394 | 1193.8477 | 9.8232
198 | 396 | 1174.3164 | 9.7562
199 | 398 | 1143.7988 | 9.7562
200 | 400 | 1125.4883 | 9.7562
201 | 402 | 1107.1777 | 9.8232
202 | 404 | 1085.2051 | 9.6891
203 | 406 | 1055.9082 | 9.7562
204 | 408 | 1037.5977 | 9.6891
205 | 410 | 1018.0664 | 9.6221
206 | 412 | 998.5352 | 9.6221
207 | 414 | 971.6797 | 9.6221
208 | 416 | 950.9277 | 9.555
209 | 418 | 931.3965 | 9.6221
210 | 420 | 902.0996 | 9.6221
211 | 422 | 882.5684 | 9.555
212 | 424 | 863.0371 | 9.6221
213 | 426 | 843.5059 | 9.555
214 | 428 | 815.4297 | 9.555
215 | 430 | 795.8984 | 9.488
216 | 432 | 776.3672 | 9.555
217 | 434 | 747.0703 | 9.4209
218 | 436 | 727.5391 | 9.488
219 | 438 | 709.2285 | 9.4209
220 | 440 | 688.4766 | 9.3538
221 | 442 | 660.4004 | 9.3538
222 | 444 | 639.6484 | 9.2197
223 | 446 | 621.3379 | 9.2868
224 | 448 | 600.5859 | 9.2197
225 | 450 | 572.5098 | 9.1527
226 | 452 | 551.7578 | 9.2197
227 | 454 | 533.4473 | 9.0856
228 | 456 | 505.3711 | 9.1527
229 | 458 | 484.6191 | 9.1527
230 | 460 | 465.0879 | 9.0856
231 | 462 | 446.7773 | 9.0856
232 | 464 | 416.2598 | 9.0186
233 | 466 | 397.9492 | 9.0186
234 | 468 | 379.6387 | 8.9515
235 | 470 | 349.1211 | 8.8845
236 | 472 | 329.5898 | 8.8174
237 | 474 | 311.2793 | 8.8845
238 | 476 | 291.748 | 8.8174
239 | 478 | 261.2305 | 8.8174
240 | 480 | 241.6992 | 8.7504
241 | 482 | 222.168 | 8.7504
242 | 484 | 201.416 | 8.6163
243 | 486 | 173.3398 | 8.6833
244 | 488 | 156.25 | 8.5492
245 | 490 | 136.7188 | 8.5492
246 | 492 | 104.9805 | 8.5492
247 | 494 | 87.8906 | 8.4151
248 | 496 | 69.5801 | 8.3481
249 | 498 | 46.3867 | 8.4822
250 | 500 | 18.3105 | 8.3481
251 | 502 | 0 | 8.3481
252 | 504 | -20.752 | 8.281
253 | 506 | -39.0625 | 8.281
254 | 508 | -57.373 | 8.214
255 | 510 | -85.4492 | 8.1469
256 | 512 | -106.2012 | 8.1469
257 | 514 | -125.7324 | 8.0128
258 | 516 | -144.043 | 8.0798
259 | 518 | -174.5605 | 7.9457
260 | 520 | -194.0918 | 7.8787
261 | 522 | -213.623 | 7.8787
262 | 524 | -242.9199 | 7.8787
263 | 526 | -262.4512 | 7.8116
264 | 528 | -280.7617 | 7.6775
265 | 530 | -301.5137 | 7.6775
266 | 532 | -329.5898 | 7.5434
267 | 534 | -347.9004 | 7.4764
268 | 536 | -368.6523 | 7.5434
269 | 538 | -397.9492 | 7.3423
270 | 540 | -416.2598 | 7.3423
271 | 542 | -435.791 | 7.3423
272 | 544 | -456.543 | 7.3423
273 | 546 | -485.8398 | 7.2082
274 | 548 | -501.709 | 7.1411
275 | 550 | -523.6816 | 7.007
276 | 552 | -544.4336 | 7.007
277 | 554 | -571.2891 | 6.94
278 | 556 | -593.2617 | 6.94
279 | 558 | -610.3516 | 6.94
280 | 560 | -639.6484 | 6.7388
281 | 562 | -660.4004 | 6.6717
282 | 564 | -678.7109 | 6.6047
283 | 566 | -697.0215 | 6.4706
284 | 568 | -728.7598 | 6.4706
285 | 570 | -747.0703 | 6.4706
286 | 572 | -766.6016 | 6.2694
287 | 574 | -795.8984 | 6.1353
288 | 576 | -815.4297 | 6.1353
289 | 578 | -833.7402 | 6.1353
290 | 580 | -853.2715 | 5.9342
291 | 582 | -882.5684 | 5.9342
292 | 584 | -902.0996 | 5.8001
293 | 586 | -921.6309 | 5.733
294 | 588 | -941.1621 | 5.5989
295 | 590 | -969.2383 | 5.666
296 | 592 | -991.2109 | 5.3307
297 | 594 | -1008.3008 | 5.3307
298 | 596 | -1037.5977 | 5.1966
299 | 598 | -1058.3496 | 5.1966
300 | 600 | -1077.8809 | 5.0625
301 | 602 | -1096.1914 | 4.9954
302 | 604 | -1126.709 | 4.7943
303 | 606 | -1146.2402 | 4.7272
304 | 608 | -1162.1094 | 4.7272
305 | 610 | -1192.627 | 4.3249
306 | 612 | -1213.3789 | 4.3249
307 | 614 | -1231.6895 | 4.2578
308 | 616 | -1250 | 3.9896
309 | 618 | -1280.5176 | 3.8555
310 | 620 | -1300.0488 | 3.7885
311 | 622 | -1320.8008 | 3.7885
312 | 624 | -1337.8906 | 3.5873
313 | 626 | -1368.4082 | 3.2521
314 | 628 | -1387.9395 | 3.185
315 | 630 | -1406.25 | 3.0509
316 | 632 | -1435.5469 | 2.9168
317 | 634 | -1457.5195 | 2.6486
318 | 636 | -1475.8301 | 2.5145
319 | 638 | -1492.9199 | 2.3133
320 | 640 | -1522.2168 | 2.1792
321 | 642 | -1542.9688 | 1.9781
322 | 644 | -1561.2793 | 1.7098
323 | 646 | -1589.3555 | 1.6428
324 | 648 | -1610.1074 | 1.3746
325 | 650 | -1629.6387 | 1.1064
326 | 652 | -1647.9492 | 0.90521
327 | 654 | -1678.4668 | 0.83816
328 | 656 | -1697.998 | 0.43584
329 | 658 | -1717.5293 | 0.23468
330 | 660 | -1735.8398 | -0.033526
331 | 662 | -1765.1367 | -0.36879
332 | 664 | -1785.8887 | -0.56995
333 | 666 | -1805.4199 | -0.83816
334 | 668 | -1833.4961 | -1.1064
335 | 670 | -1853.0273 | -1.5757
336 | 672 | -1872.5586 | -1.7769
337 | 674 | -1890.8691 | -2.0451
338 | 676 | -1920.166 | -2.3804
339 | 678 | -1940.918 | -2.6486
340 | 680 | -1960.4492 | -2.9838
341 | 682 | -1988.5254 | -3.2521
342 | 684 | -2011.7188 | -3.6544
343 | 686 | -2030.0293 | -3.9896
344 | 688 | -2047.1191 | -4.1908
345 | 690 | -2076.416 | -4.459
346 | 692 | -2094.7266 | -4.7943
347 | 694 | -2115.4785 | -4.9954
348 | 696 | -2144.7754 | -5.3977
349 | 698 | -2163.0859 | -5.5989
350 | 700 | -2183.8379 | -5.9342
351 | 702 | -2203.3691 | -6.0012
352 | 704 | -2232.666 | -6.4706
353 | 706 | -2252.1973 | -6.5376
354 | 708 | -2269.2871 | -6.8058
355 | 710 | -2290.0391 | -6.94
356 | 712 | -2318.1152 | -7.2752
357 | 714 | -2340.0879 | -7.4764
358 | 716 | -2357.1777 | -7.6105
359 | 718 | -2385.2539 | -7.8116
360 | 720 | -2407.2266 | -8.0798
361 | 722 | -2425.5371 | -8.3481
362 | 724 | -2445.0684 | -8.3481
363 | 726 | -2473.1445 | -8.6163
364 | 728 | -2495.1172 | -8.8174
365 | 730 | -2514.6484 | -8.9515
366 | 732 | -2541.5039 | -9.1527
367 | 734 | -2562.2559 | -9.2197
368 | 736 | -2581.7871 | -9.4209
369 | 738 | -2598.877 | -9.6221
370 | 740 | -2629.3945 | -9.7562
371 | 742 | -2650.1465 | -9.8232
372 | 744 | -2667.2363 | -9.9573
373 | 746 | -2687.9883 | -10.0914
374 | 748 | -2716.0645 | -10.1585
375 | 750 | -2736.8164 | -10.4267
376 | 752 | -2756.3477 | -10.4267
377 | 754 | -2736.8164 | -10.4937
378 | 756 | -2717.2852 | -10.4937
379 | 758 | -2689.209 | -10.6278
380 | 760 | -2668.457 | -10.5608
381 | 762 | -2648.9258 | -10.6949
382 | 764 | -2629.3945 | -10.6278
383 | 766 | -2601.3184 | -10.6278
384 | 768 | -2580.5664 | -10.6278
385 | 770 | -2561.0352 | -10.6949
386 | 772 | -2541.5039 | -10.6949
387 | 774 | -2512.207 | -10.6278
388 | 776 | -2493.8965 | -10.6278
389 | 778 | -2475.5859 | -10.6278
390 | 780 | -2445.0684 | -10.6278
391 | 782 | -2426.7578 | -10.6949
392 | 784 | -2407.2266 | -10.6278
393 | 786 | -2386.4746 | -10.6278
394 | 788 | -2358.3984 | -10.5608
395 | 790 | -2338.8672 | -10.6949
396 | 792 | -2318.1152 | -10.6278
397 | 794 | -2290.0391 | -10.6949
398 | 796 | -2270.5078 | -10.6278
399 | 798 | -2249.7559 | -10.5608
400 | 800 | -2231.4453 | -10.5608
401 | 802 | -2200.9277 | -10.6278
402 | 804 | -2182.6172 | -10.4267
403 | 806 | -2165.5273 | -10.5608
404 | 808 | -2143.5547 | -10.6278
405 | 810 | -2114.2578 | -10.6278
406 | 812 | -2097.168 | -10.4937
407 | 814 | -2076.416 | -10.5608
408 | 816 | -2045.8984 | -10.5608
409 | 818 | -2028.8086 | -10.4937
410 | 820 | -2009.2773 | -10.4937
411 | 822 | -1988.5254 | -10.4937
412 | 824 | -1959.2285 | -10.4937
413 | 826 | -1940.918 | -10.4937
414 | 828 | -1921.3867 | -10.4937
415 | 830 | -1893.3105 | -10.4267
416 | 832 | -1870.1172 | -10.4267
417 | 834 | -1853.0273 | -10.4267
418 | 836 | -1834.7168 | -10.4267
419 | 838 | -1804.1992 | -10.3596
420 | 840 | -1784.668 | -10.2926
421 | 842 | -1766.3574 | -10.4267
422 | 844 | -1735.8398 | -10.2926
423 | 846 | -1717.5293 | -10.3596
424 | 848 | -1697.998 | -10.2926
425 | 850 | -1679.6875 | -10.3596
426 | 852 | -1650.3906 | -10.2926
427 | 854 | -1628.418 | -10.2255
428 | 856 | -1610.1074 | -10.2926
429 | 858 | -1591.7969 | -10.2926
430 | 860 | -1563.7207 | -10.2255
431 | 862 | -1544.1895 | -10.2255
432 | 864 | -1524.6582 | -10.2255
433 | 866 | -1494.1406 | -10.2255
434 | 868 | -1477.0508 | -10.2255
435 | 870 | -1455.0781 | -10.1585
436 | 872 | -1434.3262 | -10.1585
437 | 874 | -1407.4707 | -10.2255
438 | 876 | -1389.1602 | -10.1585
439 | 878 | -1364.7461 | -10.0914
440 | 880 | -1337.8906 | -10.0914
441 | 882 | -1319.5801 | -10.0914
442 | 884 | -1298.8281 | -10.1585
443 | 886 | -1280.5176 | -10.0244
444 | 888 | -1251.2207 | -10.0914
445 | 890 | -1232.9102 | -10.0244
446 | 892 | -1213.3789 | -10.0244
447 | 894 | -1193.8477 | -9.9573
448 | 896 | -1164.5508 | -9.8903
449 | 898 | -1146.2402 | -9.8903
450 | 900 | -1126.709 | -9.9573
451 | 902 | -1096.1914 | -9.8232
452 | 904 | -1077.8809 | -9.8232
453 | 906 | -1058.3496 | -9.8903
454 | 908 | -1037.5977 | -9.9573
455 | 910 | -1008.3008 | -9.8232
456 | 912 | -988.7695 | -9.8232
457 | 914 | -969.2383 | -9.7562
458 | 916 | -941.1621 | -9.6891
459 | 918 | -921.6309 | -9.8232
460 | 920 | -902.0996 | -9.8232
461 | 922 | -882.5684 | -9.6221
462 | 924 | -854.4922 | -9.6221
463 | 926 | -833.7402 | -9.555
464 | 928 | -814.209 | -9.6221
465 | 930 | -797.1191 | -9.6221
466 | 932 | -762.9395 | -9.6891
467 | 934 | -748.291 | -9.488
468 | 936 | -728.7598 | -9.488
469 | 938 | -698.2422 | -9.6221
470 | 940 | -678.7109 | -9.4209
471 | 942 | -660.4004 | -9.555
472 | 944 | -639.6484 | -9.488
473 | 946 | -611.5723 | -9.4209
474 | 948 | -593.2617 | -9.3538
475 | 950 | -572.5098 | -9.3538
476 | 952 | -543.2129 | -9.4209
477 | 954 | -524.9023 | -9.2868
478 | 956 | -505.3711 | -9.1527
479 | 958 | -484.6191 | -9.2197
480 | 960 | -455.3223 | -9.2868
481 | 962 | -435.791 | -9.2197
482 | 964 | -416.2598 | -9.1527
483 | 966 | -396.7285 | -9.1527
484 | 968 | -368.6523 | -9.1527
485 | 970 | -349.1211 | -9.0856
486 | 972 | -330.8105 | -9.0856
487 | 974 | -300.293 | -8.9515
488 | 976 | -280.7617 | -8.9515
489 | 978 | -261.2305 | -8.8845
490 | 980 | -241.6992 | -8.9515
491 | 982 | -214.8438 | -8.8845
492 | 984 | -194.0918 | -8.8174
493 | 986 | -175.7812 | -8.8174
494 | 988 | -146.4844 | -8.8174
495 | 990 | -126.9531 | -8.7504
496 | 992 | -107.4219 | -8.6833
497 | 994 | -87.8906 | -8.6833
498 | 996 | -58.5938 | -8.6163
499 | 998 | -37.8418 | -8.5492
500 | 1000 | -18.3105 | -8.5492
501 | 1002 | -1.2207 | -8.4151
Center data before PMax, ±Pr and ±Vc Calc.
PMax (µC/cm2) | 10.3596
Pr (µC/cm2) | 8.3481
-Pr (µC/cm2) | -8.4151
Ec (kV/cm) | 352704.9339
-Ec (kV/cm) | -344398.8615
CMax-Eff (nF) | 3.2109
Offset (µC/cm2) | 7.4764
Vert. (±Pr) Shift (µC/cm2) | -0.033526
Horiz. Shift (±Ec) | 4153.0362
A (Loop Area - µC/cm2·Volts) | 308.5654
Hysteresis Version: 5.3.0 - Radiant Technologies, Inc., 1999 - 10/02/14