## Hysteresis Task
Hysteresis
Executed Version | 5.3.0
Vision Version | 5.3.1 (R)
Vision Compiled | 2014-09-10
Driver Version | 5.1.14
Windows Version | Windows 7
Processor Information | x86 (AMD or Intel) - 4 Processors
Tester Name | RT66B0914-297
Tester S/N | RT66B0914-297
Internal Amp Type | No Internal Amp
Internal Amp Serial | 0
Execution Count | 1
Excel Date | 6/17/2022 - 10:36:44
Configuration Date | 06/17/22 09:42:07 AM
Execution Date | 06/17/22 10:34:06 AM
Sample Info.
Sample Name | 13_30_2
Lot Name
Wafer Name
Die Row/Column | 0/0
Capacitor ID | 0
Area (cm2) | 0.86206
Thickness (µm) | 1986.667
Mux Adjust | Disabled
Amplifier | High Voltage (HVA)
HVI Channel/Port | 1/1
DRIVE Gain Factor | 1000
DRIVE Voltage Limit | 4000
Tester Info
Tester Name | RT66B0914-297
Tester Serial Number | RT66B0914-297
Return Signal Amp. Level [Index] | 0.021 [2]
Hysteresis Info
Task Name | Hyst-73
Max. Volts | 476.8001
Max. Field (kV/cm) | 2.4
Hysteresis Period (ms) | 1000
Preset Disabled
Profile | Standard Bipolar
Data | Valid Data
Point | Time (ms) | Field (kV/cm) | Measured Polarization (µC/cm2)
1 | 2.6 | -1.2207 | -0.021256
2 | 5.2 | 10.9863 | -0.018305
3 | 7.8 | 8.5449 | -0.018305
4 | 10.4 | 19.5312 | -0.01502
5 | 13 | 19.5312 | -0.014953
6 | 15.6 | 28.0762 | -0.011801
7 | 18.2 | 30.5176 | -0.011801
8 | 20.8 | 36.6211 | -0.0085827
9 | 23.4 | 37.8418 | -0.0085827
10 | 26 | 48.8281 | -0.0054313
11 | 28.6 | 47.6074 | -0.0052972
12 | 31.2 | 58.5938 | -0.0016763
13 | 33.8 | 58.5938 | -0.0015422
14 | 36.4 | 68.3594 | 0.0018775
15 | 39 | 65.918 | 0.0020116
16 | 41.6 | 78.125 | 0.0053642
17 | 44.2 | 78.125 | 0.0056995
18 | 46.8 | 85.4492 | 0.0091192
19 | 49.4 | 87.8906 | 0.0095215
20 | 52 | 96.4355 | 0.013343
21 | 54.6 | 96.4355 | 0.013612
22 | 57.2 | 106.2012 | 0.017165
23 | 59.8 | 108.6426 | 0.017434
24 | 62.4 | 117.1875 | 0.021055
25 | 65 | 117.1875 | 0.02139
26 | 67.6 | 124.5117 | 0.025145
27 | 70.2 | 126.9531 | 0.025614
28 | 72.8 | 136.7188 | 0.029503
29 | 75.4 | 135.498 | 0.029838
30 | 78 | 145.2637 | 0.03366
31 | 80.6 | 144.043 | 0.034197
32 | 83.2 | 155.0293 | 0.037818
33 | 85.8 | 153.8086 | 0.038287
34 | 88.4 | 164.7949 | 0.042109
35 | 91 | 164.7949 | 0.042847
36 | 93.6 | 172.1191 | 0.046736
37 | 96.2 | 177.002 | 0.047339
38 | 98.8 | 183.1055 | 0.051161
39 | 101.4 | 186.7676 | 0.051631
40 | 104 | 194.0918 | 0.05552
41 | 106.6 | 194.0918 | 0.056123
42 | 109.2 | 202.6367 | 0.060079
43 | 111.8 | 205.0781 | 0.060884
44 | 114.4 | 213.623 | 0.064773
45 | 117 | 212.4023 | 0.065443
46 | 119.6 | 220.9473 | 0.069265
47 | 122.2 | 220.9473 | 0.069869
48 | 124.8 | 231.9336 | 0.073959
49 | 127.4 | 234.375 | 0.074563
50 | 130 | 242.9199 | 0.07872
51 | 132.6 | 241.6992 | 0.079524
52 | 135.2 | 253.9062 | 0.083615
53 | 137.8 | 251.4648 | 0.084352
54 | 140.4 | 261.2305 | 0.088241
55 | 143 | 263.6719 | 0.088778
56 | 145.6 | 272.2168 | 0.093002
57 | 148.2 | 270.9961 | 0.093606
58 | 150.8 | 280.7617 | 0.097763
59 | 153.4 | 281.9824 | 0.098702
60 | 156 | 289.3066 | 0.10299
61 | 158.6 | 301.5137 | 0.10722
62 | 161.2 | 300.293 | 0.10802
63 | 163.8 | 311.2793 | 0.11231
64 | 166.4 | 308.8379 | 0.11298
65 | 169 | 321.0449 | 0.11748
66 | 171.6 | 319.8242 | 0.11848
67 | 174.2 | 328.3691 | 0.12271
68 | 176.8 | 330.8105 | 0.12358
69 | 179.4 | 339.3555 | 0.1278
70 | 182 | 339.3555 | 0.12847
71 | 184.6 | 349.1211 | 0.13276
72 | 187.2 | 350.3418 | 0.1337
73 | 189.8 | 358.8867 | 0.13806
74 | 192.4 | 360.1074 | 0.139
75 | 195 | 369.873 | 0.14336
76 | 197.6 | 368.6523 | 0.14436
77 | 200.2 | 377.1973 | 0.14852
78 | 202.8 | 378.418 | 0.14919
79 | 205.4 | 386.9629 | 0.15389
80 | 208 | 389.4043 | 0.15476
81 | 210.6 | 397.9492 | 0.15925
82 | 213.2 | 397.9492 | 0.16039
83 | 215.8 | 406.4941 | 0.16475
84 | 218.4 | 408.9355 | 0.16562
85 | 221 | 415.0391 | 0.16998
86 | 223.6 | 416.2598 | 0.17098
87 | 226.2 | 427.2461 | 0.17534
88 | 228.8 | 427.2461 | 0.17655
89 | 231.4 | 437.0117 | 0.18111
90 | 234 | 437.0117 | 0.18225
91 | 236.6 | 446.7773 | 0.18681
92 | 239.2 | 446.7773 | 0.18781
93 | 241.8 | 455.3223 | 0.19237
94 | 244.4 | 456.543 | 0.19331
95 | 247 | 467.5293 | 0.19801
96 | 249.6 | 466.3086 | 0.19935
97 | 252.2 | 474.8535 | 0.20431
98 | 254.8 | 463.8672 | 0.20196
99 | 257.4 | 467.5293 | 0.20257
100 | 260 | 456.543 | 0.19968
101 | 262.6 | 455.3223 | 0.20009
102 | 265.2 | 444.3359 | 0.19713
103 | 267.8 | 446.7773 | 0.19734
104 | 270.4 | 437.0117 | 0.19465
105 | 273 | 434.5703 | 0.19479
106 | 275.6 | 427.2461 | 0.19177
107 | 278.2 | 426.0254 | 0.19177
108 | 280.8 | 417.4805 | 0.18855
109 | 283.4 | 417.4805 | 0.18855
110 | 286 | 408.9355 | 0.18567
111 | 288.6 | 407.7148 | 0.1856
112 | 291.2 | 397.9492 | 0.18252
113 | 293.8 | 399.1699 | 0.18258
114 | 296.4 | 388.1836 | 0.1795
115 | 299 | 385.7422 | 0.17937
116 | 301.6 | 379.6387 | 0.17595
117 | 304.2 | 379.6387 | 0.17595
118 | 306.8 | 368.6523 | 0.17286
119 | 309.4 | 368.6523 | 0.17286
120 | 312 | 358.8867 | 0.16964
121 | 314.6 | 361.3281 | 0.16958
122 | 317.2 | 347.9004 | 0.16629
123 | 319.8 | 349.1211 | 0.16616
124 | 322.4 | 340.5762 | 0.1628
125 | 325 | 340.5762 | 0.16254
126 | 327.6 | 328.3691 | 0.15932
127 | 330.2 | 330.8105 | 0.15938
128 | 332.8 | 321.0449 | 0.15617
129 | 335.4 | 319.8242 | 0.15603
130 | 338 | 311.2793 | 0.15268
131 | 340.6 | 310.0586 | 0.15248
132 | 343.2 | 301.5137 | 0.14879
133 | 345.8 | 301.5137 | 0.14879
134 | 348.4 | 292.9688 | 0.1455
135 | 351 | 280.7617 | 0.14229
136 | 353.6 | 281.9824 | 0.14222
137 | 356.2 | 272.2168 | 0.13873
138 | 358.8 | 273.4375 | 0.13846
139 | 361.4 | 261.2305 | 0.13491
140 | 364 | 262.4512 | 0.13471
141 | 366.6 | 250.2441 | 0.13129
142 | 369.2 | 251.4648 | 0.13122
143 | 371.8 | 242.9199 | 0.12794
144 | 374.4 | 242.9199 | 0.12767
145 | 377 | 234.375 | 0.12425
146 | 379.6 | 231.9336 | 0.12398
147 | 382.2 | 223.3887 | 0.12029
148 | 384.8 | 224.6094 | 0.12009
149 | 387.4 | 214.8438 | 0.11654
150 | 390 | 212.4023 | 0.11647
151 | 392.6 | 203.8574 | 0.11312
152 | 395.2 | 203.8574 | 0.11292
153 | 397.8 | 194.0918 | 0.1093
154 | 400.4 | 192.8711 | 0.10896
155 | 403 | 184.3262 | 0.10541
156 | 405.6 | 184.3262 | 0.10514
157 | 408.2 | 174.5605 | 0.10158
158 | 410.8 | 173.3398 | 0.10138
159 | 413.4 | 162.3535 | 0.097964
160 | 416 | 164.7949 | 0.097629
161 | 418.6 | 155.0293 | 0.094075
162 | 421.2 | 155.0293 | 0.093471
163 | 423.8 | 144.043 | 0.089985
164 | 426.4 | 146.4844 | 0.089515
165 | 429 | 135.498 | 0.086163
166 | 431.6 | 135.498 | 0.085962
167 | 434.2 | 125.7324 | 0.082408
168 | 436.8 | 124.5117 | 0.08214
169 | 439.4 | 115.9668 | 0.078318
170 | 442 | 115.9668 | 0.077915
171 | 444.6 | 108.6426 | 0.074294
172 | 447.2 | 106.2012 | 0.073959
173 | 449.8 | 96.4355 | 0.070472
174 | 452.4 | 96.4355 | 0.070137
175 | 455 | 86.6699 | 0.066516
176 | 457.6 | 87.8906 | 0.066181
177 | 460.2 | 76.9043 | 0.062426
178 | 462.8 | 79.3457 | 0.06189
179 | 465.4 | 65.918 | 0.058336
180 | 468 | 67.1387 | 0.057799
181 | 470.6 | 56.1523 | 0.05438
182 | 473.2 | 58.5938 | 0.054112
183 | 475.8 | 48.8281 | 0.050222
184 | 478.4 | 48.8281 | 0.050021
185 | 481 | 37.8418 | 0.045998
186 | 483.6 | 36.6211 | 0.045529
187 | 486.2 | 29.2969 | 0.041908
188 | 488.8 | 26.8555 | 0.041439
189 | 491.4 | 20.752 | 0.037818
190 | 494 | 19.5312 | 0.037415
191 | 496.6 | 8.5449 | 0.033727
192 | 499.2 | 8.5449 | 0.033191
193 | 501.8 | 0 | 0.029302
194 | 504.4 | -1.2207 | 0.028766
195 | 507 | -8.5449 | 0.024944
196 | 509.6 | -9.7656 | 0.024474
197 | 512.2 | -20.752 | 0.020987
198 | 514.8 | -19.5312 | 0.020451
199 | 517.4 | -29.2969 | 0.016696
200 | 520 | -28.0762 | 0.016026
201 | 522.6 | -39.0625 | 0.012204
202 | 525.2 | -37.8418 | 0.011667
203 | 527.8 | -48.8281 | 0.0078452
204 | 530.4 | -46.3867 | 0.007644
205 | 533 | -57.373 | 0.0037549
206 | 535.6 | -59.8145 | 0.0032856
207 | 538.2 | -67.1387 | -0.00053642
208 | 540.8 | -68.3594 | -0.0012069
209 | 543.4 | -75.6836 | -0.005096
210 | 546 | -78.125 | -0.0056324
211 | 548.6 | -86.6699 | -0.0095215
212 | 551.2 | -87.8906 | -0.0099908
213 | 553.8 | -97.6562 | -0.013612
214 | 556.4 | -95.2148 | -0.014282
215 | 559 | -107.4219 | -0.018104
216 | 561.6 | -107.4219 | -0.018909
217 | 564.2 | -114.7461 | -0.022798
218 | 566.8 | -117.1875 | -0.023267
219 | 569.4 | -125.7324 | -0.027022
220 | 572 | -124.5117 | -0.027626
221 | 574.6 | -136.7188 | -0.031448
222 | 577.2 | -136.7188 | -0.032118
223 | 579.8 | -146.4844 | -0.036208
224 | 582.4 | -145.2637 | -0.036812
225 | 585 | -156.25 | -0.040902
226 | 587.6 | -155.0293 | -0.041371
227 | 590.2 | -164.7949 | -0.045193
228 | 592.8 | -166.0156 | -0.045931
229 | 595.4 | -173.3398 | -0.04982
230 | 598 | -174.5605 | -0.050424
231 | 600.6 | -183.1055 | -0.054581
232 | 603.2 | -181.8848 | -0.055184
233 | 605.8 | -192.8711 | -0.059073
234 | 608.4 | -194.0918 | -0.059878
235 | 611 | -203.8574 | -0.063633
236 | 613.6 | -205.0781 | -0.064371
237 | 616.2 | -211.1816 | -0.068394
238 | 618.8 | -213.623 | -0.069064
239 | 621.4 | -223.3887 | -0.073289
240 | 624 | -222.168 | -0.073959
241 | 626.6 | -233.1543 | -0.077982
242 | 629.2 | -233.1543 | -0.078586
243 | 631.8 | -242.9199 | -0.082542
244 | 634.4 | -242.9199 | -0.083414
245 | 637 | -250.2441 | -0.087437
246 | 639.6 | -251.4648 | -0.088308
247 | 642.2 | -262.4512 | -0.092533
248 | 644.8 | -261.2305 | -0.093203
249 | 647.4 | -273.4375 | -0.09736
250 | 650 | -270.9961 | -0.098031
251 | 652.6 | -279.541 | -0.10212
252 | 655.2 | -290.5273 | -0.10655
253 | 657.8 | -289.3066 | -0.10742
254 | 660.4 | -300.293 | -0.11178
255 | 663 | -300.293 | -0.11265
256 | 665.6 | -310.0586 | -0.11701
257 | 668.2 | -311.2793 | -0.11788
258 | 670.8 | -319.8242 | -0.12177
259 | 673.4 | -321.0449 | -0.12271
260 | 676 | -328.3691 | -0.12693
261 | 678.6 | -330.8105 | -0.12787
262 | 681.2 | -340.5762 | -0.13223
263 | 683.8 | -338.1348 | -0.13303
264 | 686.4 | -349.1211 | -0.13739
265 | 689 | -349.1211 | -0.13826
266 | 691.6 | -357.666 | -0.14235
267 | 694.2 | -357.666 | -0.14322
268 | 696.8 | -367.4316 | -0.14752
269 | 699.4 | -369.873 | -0.14852
270 | 702 | -378.418 | -0.15288
271 | 704.6 | -378.418 | -0.15382
272 | 707.2 | -385.7422 | -0.15818
273 | 709.8 | -386.9629 | -0.15905
274 | 712.4 | -397.9492 | -0.16334
275 | 715 | -397.9492 | -0.16441
276 | 717.6 | -407.7148 | -0.16864
277 | 720.2 | -407.7148 | -0.16978
278 | 722.8 | -417.4805 | -0.1742
279 | 725.4 | -417.4805 | -0.17541
280 | 728 | -428.4668 | -0.1797
281 | 730.6 | -424.8047 | -0.18057
282 | 733.2 | -437.0117 | -0.18513
283 | 735.8 | -437.0117 | -0.186
284 | 738.4 | -445.5566 | -0.19063
285 | 741 | -445.5566 | -0.19204
286 | 743.6 | -455.3223 | -0.19646
287 | 746.2 | -455.3223 | -0.19754
288 | 748.8 | -466.3086 | -0.20216
289 | 751.4 | -463.8672 | -0.20324
290 | 754 | -465.0879 | -0.20431
291 | 756.6 | -456.543 | -0.20163
292 | 759.2 | -457.7637 | -0.20223
293 | 761.8 | -445.5566 | -0.19955
294 | 764.4 | -446.7773 | -0.19975
295 | 767 | -437.0117 | -0.19707
296 | 769.6 | -438.2324 | -0.19693
297 | 772.2 | -427.2461 | -0.19385
298 | 774.8 | -428.4668 | -0.19392
299 | 777.4 | -418.7012 | -0.1909
300 | 780 | -418.7012 | -0.1911
301 | 782.6 | -408.9355 | -0.18802
302 | 785.2 | -407.7148 | -0.18815
303 | 787.8 | -397.9492 | -0.185
304 | 790.4 | -397.9492 | -0.18486
305 | 793 | -389.4043 | -0.18165
306 | 795.6 | -388.1836 | -0.18151
307 | 798.2 | -379.6387 | -0.17856
308 | 800.8 | -377.1973 | -0.17856
309 | 803.4 | -367.4316 | -0.17528
310 | 806 | -368.6523 | -0.17548
311 | 808.6 | -360.1074 | -0.17199
312 | 811.2 | -357.666 | -0.17192
313 | 813.8 | -349.1211 | -0.16864
314 | 816.4 | -349.1211 | -0.16837
315 | 819 | -339.3555 | -0.16542
316 | 821.6 | -339.3555 | -0.16535
317 | 824.2 | -329.5898 | -0.1622
318 | 826.8 | -329.5898 | -0.16213
319 | 829.4 | -321.0449 | -0.15878
320 | 832 | -321.0449 | -0.15851
321 | 834.6 | -310.0586 | -0.15509
322 | 837.2 | -310.0586 | -0.15496
323 | 839.8 | -299.0723 | -0.15187
324 | 842.4 | -301.5137 | -0.15174
325 | 845 | -290.5273 | -0.14832
326 | 847.6 | -290.5273 | -0.14832
327 | 850.2 | -279.541 | -0.14477
328 | 852.8 | -270.9961 | -0.14128
329 | 855.4 | -272.2168 | -0.14101
330 | 858 | -261.2305 | -0.13766
331 | 860.6 | -261.2305 | -0.13766
332 | 863.2 | -251.4648 | -0.13417
333 | 865.8 | -252.6855 | -0.13411
334 | 868.4 | -242.9199 | -0.13062
335 | 871 | -242.9199 | -0.13022
336 | 873.6 | -234.375 | -0.12666
337 | 876.2 | -231.9336 | -0.1266
338 | 878.8 | -222.168 | -0.12324
339 | 881.4 | -224.6094 | -0.12304
340 | 884 | -213.623 | -0.11969
341 | 886.6 | -213.623 | -0.11935
342 | 889.2 | -202.6367 | -0.1158
343 | 891.8 | -202.6367 | -0.11546
344 | 894.4 | -194.0918 | -0.11211
345 | 897 | -194.0918 | -0.11178
346 | 899.6 | -185.5469 | -0.10842
347 | 902.2 | -184.3262 | -0.10816
348 | 904.8 | -175.7812 | -0.1046
349 | 907.4 | -174.5605 | -0.10447
350 | 910 | -166.0156 | -0.10078
351 | 912.6 | -166.0156 | -0.10044
352 | 915.2 | -153.8086 | -0.096958
353 | 917.8 | -155.0293 | -0.09669
354 | 920.4 | -144.043 | -0.093203
355 | 923 | -145.2637 | -0.092935
356 | 925.6 | -135.498 | -0.089381
357 | 928.2 | -137.9395 | -0.089113
358 | 930.8 | -125.7324 | -0.085358
359 | 933.4 | -126.9531 | -0.084889
360 | 936 | -115.9668 | -0.081402
361 | 938.6 | -115.9668 | -0.081268
362 | 941.2 | -107.4219 | -0.07758
363 | 943.8 | -107.4219 | -0.077312
364 | 946.4 | -96.4355 | -0.073758
365 | 949 | -96.4355 | -0.073423
366 | 951.6 | -87.8906 | -0.069601
367 | 954.2 | -86.6699 | -0.069198
368 | 956.8 | -78.125 | -0.065578
369 | 959.4 | -78.125 | -0.065309
370 | 962 | -67.1387 | -0.061756
371 | 964.6 | -68.3594 | -0.061286
372 | 967.2 | -56.1523 | -0.057732
373 | 969.8 | -59.8145 | -0.057263
374 | 972.4 | -50.0488 | -0.053441
375 | 975 | -47.6074 | -0.053039
376 | 977.6 | -39.0625 | -0.049351
377 | 980.2 | -39.0625 | -0.049284
378 | 982.8 | -28.0762 | -0.045663
379 | 985.4 | -29.2969 | -0.044992
380 | 988 | -17.0898 | -0.041304
381 | 990.6 | -20.752 | -0.040768
382 | 993.2 | -10.9863 | -0.037214
383 | 995.8 | -10.9863 | -0.036611
384 | 998.4 | -1.2207 | -0.032856
385 | 1001 | 0 | -0.032521
Center data before PMax, ±Pr and ±Vc Calc.
PMax (µC/cm2) | 0.20431
Pr (µC/cm2) | 0.029302
-Pr (µC/cm2) | -0.032521
Ec (kV/cm) | 12515.576
-Ec (kV/cm) | -13133.9969
CMax-Eff (nF) | 0.36939
Offset (µC/cm2) | 0.021256
Vert. (±Pr) Shift (µC/cm2) | -0.0016093
Horiz. Shift (±Ec) | -309.2104
A (Loop Area - µC/cm2·Volts) | 0.2018
Hysteresis Version: 5.3.0 - Radiant Technologies, Inc., 1999 - 10/02/14