## Hysteresis Task
Hysteresis
Executed Version | 5.3.0
Vision Version | 5.3.1 (R)
Vision Compiled | 2014-09-10
Driver Version | 5.1.14
Windows Version | Windows 7
Processor Information | x86 (AMD or Intel) - 4 Processors
Tester Name | RT66B0914-297
Tester S/N | RT66B0914-297
Internal Amp Type | No Internal Amp
Internal Amp Serial | 0
Execution Count | 1
Excel Date | 6/17/2022 - 10:40:32
Configuration Date | 06/17/22 09:42:07 AM
Execution Date | 06/17/22 10:36:53 AM
Sample Info.
Sample Name | 13_30_2
Lot Name
Wafer Name
Die Row/Column | 0/0
Capacitor ID | 0
Area (cm2) | 0.86206
Thickness (µm) | 1986.667
Mux Adjust | Disabled
Amplifier | High Voltage (HVA)
HVI Channel/Port | 1/1
DRIVE Gain Factor | 1000
DRIVE Voltage Limit | 4000
Tester Info
Tester Name | RT66B0914-297
Tester Serial Number | RT66B0914-297
Return Signal Amp. Level [Index] | 0.021 [2]
Hysteresis Info
Task Name | Hyst-73
Max. Volts | 556.2668
Max. Field (kV/cm) | 2.8
Hysteresis Period (ms) | 1000
Preset Disabled
Profile | Standard Bipolar
Data | Valid Data
Point | Time (ms) | Field (kV/cm) | Measured Polarization (µC/cm2)
1 | 2.25 | 1.2207 | -0.030811
2 | 4.5 | 10.9863 | -0.027927
3 | 6.75 | 9.7656 | -0.027726
4 | 9 | 18.3105 | -0.024709
5 | 11.25 | 18.3105 | -0.024642
6 | 13.5 | 30.5176 | -0.021557
7 | 15.75 | 29.2969 | -0.021624
8 | 18 | 39.0625 | -0.018473
9 | 20.25 | 37.8418 | -0.018339
10 | 22.5 | 47.6074 | -0.014986
11 | 24.75 | 47.6074 | -0.014986
12 | 27 | 57.373 | -0.011365
13 | 29.25 | 56.1523 | -0.011298
14 | 31.5 | 68.3594 | -0.0078787
15 | 33.75 | 67.1387 | -0.0075434
16 | 36 | 78.125 | -0.0041237
17 | 38.25 | 78.125 | -0.0040567
18 | 40.5 | 87.8906 | -0.00036879
19 | 42.75 | 85.4492 | -0.00016763
20 | 45 | 96.4355 | 0.0034532
21 | 47.25 | 96.4355 | 0.0039896
22 | 49.5 | 106.2012 | 0.0075434
23 | 51.75 | 104.9805 | 0.0080798
24 | 54 | 117.1875 | 0.011768
25 | 56.25 | 117.1875 | 0.01217
26 | 58.5 | 125.7324 | 0.015791
27 | 60.75 | 125.7324 | 0.016327
28 | 63 | 135.498 | 0.020082
29 | 65.25 | 136.7188 | 0.020485
30 | 67.5 | 147.7051 | 0.024508
31 | 69.75 | 145.2637 | 0.025111
32 | 72 | 155.0293 | 0.029
33 | 74.25 | 155.0293 | 0.029537
34 | 76.5 | 164.7949 | 0.033493
35 | 78.75 | 164.7949 | 0.033962
36 | 81 | 172.1191 | 0.037985
37 | 83.25 | 174.5605 | 0.038589
38 | 85.5 | 183.1055 | 0.042612
39 | 87.75 | 195.3125 | 0.046903
40 | 90 | 192.8711 | 0.047641
41 | 92.25 | 202.6367 | 0.051798
42 | 94.5 | 203.8574 | 0.052469
43 | 96.75 | 213.623 | 0.056626
44 | 99 | 212.4023 | 0.057364
45 | 101.25 | 224.6094 | 0.061253
46 | 103.5 | 222.168 | 0.062057
47 | 105.75 | 231.9336 | 0.066416
48 | 108 | 234.375 | 0.067153
49 | 110.25 | 242.9199 | 0.071311
50 | 112.5 | 241.6992 | 0.072048
51 | 114.75 | 252.6855 | 0.076205
52 | 117 | 251.4648 | 0.076943
53 | 119.25 | 261.2305 | 0.081167
54 | 121.5 | 262.4512 | 0.081771
55 | 123.75 | 270.9961 | 0.086062
56 | 126 | 272.2168 | 0.087135
57 | 128.25 | 281.9824 | 0.091292
58 | 130.5 | 281.9824 | 0.092097
59 | 132.75 | 290.5273 | 0.096455
60 | 135 | 290.5273 | 0.097193
61 | 137.25 | 300.293 | 0.10135
62 | 139.5 | 300.293 | 0.10222
63 | 141.75 | 308.8379 | 0.10651
64 | 144 | 311.2793 | 0.10759
65 | 146.25 | 319.8242 | 0.11181
66 | 148.5 | 319.8242 | 0.11288
67 | 150.75 | 328.3691 | 0.11724
68 | 153 | 330.8105 | 0.11818
69 | 155.25 | 341.7969 | 0.12234
70 | 157.5 | 340.5762 | 0.12328
71 | 159.75 | 350.3418 | 0.12777
72 | 162 | 350.3418 | 0.12877
73 | 164.25 | 361.3281 | 0.13307
74 | 166.5 | 360.1074 | 0.13414
75 | 168.75 | 369.873 | 0.13877
76 | 171 | 367.4316 | 0.13964
77 | 173.25 | 379.6387 | 0.14413
78 | 175.5 | 388.1836 | 0.14902
79 | 177.75 | 386.9629 | 0.1501
80 | 180 | 397.9492 | 0.15472
81 | 182.25 | 397.9492 | 0.15586
82 | 184.5 | 407.7148 | 0.16042
83 | 186.75 | 406.4941 | 0.16176
84 | 189 | 417.4805 | 0.16626
85 | 191.25 | 418.7012 | 0.16733
86 | 193.5 | 427.2461 | 0.17209
87 | 195.75 | 426.0254 | 0.17303
88 | 198 | 438.2324 | 0.17772
89 | 200.25 | 438.2324 | 0.17873
90 | 202.5 | 445.5566 | 0.18336
91 | 204.75 | 446.7773 | 0.18456
92 | 207 | 457.7637 | 0.18939
93 | 209.25 | 456.543 | 0.1904
94 | 211.5 | 465.0879 | 0.19522
95 | 213.75 | 466.3086 | 0.19623
96 | 216 | 476.0742 | 0.20106
97 | 218.25 | 474.8535 | 0.2022
98 | 220.5 | 483.3984 | 0.20696
99 | 222.75 | 485.8398 | 0.20823
100 | 225 | 495.6055 | 0.21306
101 | 227.25 | 494.3848 | 0.21433
102 | 229.5 | 504.1504 | 0.21923
103 | 231.75 | 506.5918 | 0.2205
104 | 234 | 512.6953 | 0.22546
105 | 236.25 | 513.916 | 0.22687
106 | 238.5 | 524.9023 | 0.23157
107 | 240.75 | 523.6816 | 0.23277
108 | 243 | 534.668 | 0.2378
109 | 245.25 | 534.668 | 0.23941
110 | 247.5 | 544.4336 | 0.24437
111 | 249.75 | 543.2129 | 0.24592
112 | 252 | 555.4199 | 0.25101
113 | 254.25 | 541.9922 | 0.24907
114 | 256.5 | 543.2129 | 0.24967
115 | 258.75 | 533.4473 | 0.24719
116 | 261 | 532.2266 | 0.24759
117 | 263.25 | 523.6816 | 0.24491
118 | 265.5 | 526.123 | 0.24525
119 | 267.75 | 515.1367 | 0.2425
120 | 270 | 513.916 | 0.2425
121 | 272.25 | 505.3711 | 0.23975
122 | 274.5 | 505.3711 | 0.23988
123 | 276.75 | 494.3848 | 0.2366
124 | 279 | 493.1641 | 0.23673
125 | 281.25 | 485.8398 | 0.23371
126 | 283.5 | 485.8398 | 0.23378
127 | 285.75 | 476.0742 | 0.23076
128 | 288 | 474.8535 | 0.23069
129 | 290.25 | 463.8672 | 0.22768
130 | 292.5 | 467.5293 | 0.22748
131 | 294.75 | 455.3223 | 0.22432
132 | 297 | 456.543 | 0.22406
133 | 299.25 | 445.5566 | 0.22111
134 | 301.5 | 447.998 | 0.22104
135 | 303.75 | 435.791 | 0.21782
136 | 306 | 437.0117 | 0.21789
137 | 308.25 | 427.2461 | 0.2146
138 | 310.5 | 428.4668 | 0.21447
139 | 312.75 | 417.4805 | 0.21145
140 | 315 | 417.4805 | 0.21105
141 | 317.25 | 408.9355 | 0.20783
142 | 319.5 | 408.9355 | 0.20776
143 | 321.75 | 399.1699 | 0.20448
144 | 324 | 397.9492 | 0.20421
145 | 326.25 | 388.1836 | 0.20119
146 | 328.5 | 388.1836 | 0.20092
147 | 330.75 | 380.8594 | 0.1977
148 | 333 | 367.4316 | 0.19429
149 | 335.25 | 368.6523 | 0.19402
150 | 337.5 | 360.1074 | 0.19066
151 | 339.75 | 360.1074 | 0.19033
152 | 342 | 349.1211 | 0.18711
153 | 344.25 | 349.1211 | 0.18691
154 | 346.5 | 340.5762 | 0.18362
155 | 348.75 | 339.3555 | 0.18336
156 | 351 | 329.5898 | 0.18
157 | 353.25 | 329.5898 | 0.17987
158 | 355.5 | 319.8242 | 0.17638
159 | 357.75 | 318.6035 | 0.17611
160 | 360 | 310.0586 | 0.17269
161 | 362.25 | 308.8379 | 0.17236
162 | 364.5 | 300.293 | 0.16901
163 | 366.75 | 301.5137 | 0.16887
164 | 369 | 289.3066 | 0.16539
165 | 371.25 | 289.3066 | 0.16505
166 | 373.5 | 283.2031 | 0.16163
167 | 375.75 | 283.2031 | 0.16136
168 | 378 | 272.2168 | 0.15781
169 | 380.25 | 270.9961 | 0.15754
170 | 382.5 | 263.6719 | 0.15399
171 | 384.75 | 262.4512 | 0.15365
172 | 387 | 252.6855 | 0.15023
173 | 389.25 | 252.6855 | 0.15003
174 | 391.5 | 244.1406 | 0.14654
175 | 393.75 | 242.9199 | 0.14641
176 | 396 | 230.7129 | 0.14259
177 | 398.25 | 234.375 | 0.14219
178 | 400.5 | 224.6094 | 0.1387
179 | 402.75 | 223.3887 | 0.13823
180 | 405 | 212.4023 | 0.13488
181 | 407.25 | 212.4023 | 0.13461
182 | 409.5 | 202.6367 | 0.13099
183 | 411.75 | 205.0781 | 0.13065
184 | 414 | 194.0918 | 0.12696
185 | 416.25 | 192.8711 | 0.1267
186 | 418.5 | 184.3262 | 0.12294
187 | 420.75 | 174.5605 | 0.11932
188 | 423 | 174.5605 | 0.11885
189 | 425.25 | 163.5742 | 0.1151
190 | 427.5 | 164.7949 | 0.11483
191 | 429.75 | 155.0293 | 0.11114
192 | 432 | 157.4707 | 0.11074
193 | 434.25 | 145.2637 | 0.10705
194 | 436.5 | 145.2637 | 0.10638
195 | 438.75 | 136.7188 | 0.10283
196 | 441 | 136.7188 | 0.10242
197 | 443.25 | 126.9531 | 0.098802
198 | 445.5 | 128.1738 | 0.0984
199 | 447.75 | 115.9668 | 0.094712
200 | 450 | 115.9668 | 0.094243
201 | 452.25 | 106.2012 | 0.090622
202 | 454.5 | 108.6426 | 0.090085
203 | 456.75 | 96.4355 | 0.086196
204 | 459 | 96.4355 | 0.085928
205 | 461.25 | 87.8906 | 0.082173
206 | 463.5 | 86.6699 | 0.081637
207 | 465.75 | 78.125 | 0.078016
208 | 468 | 78.125 | 0.077412
209 | 470.25 | 68.3594 | 0.073724
210 | 472.5 | 67.1387 | 0.073255
211 | 474.75 | 59.8145 | 0.0695
212 | 477 | 56.1523 | 0.06883
213 | 479.25 | 48.8281 | 0.065075
214 | 481.5 | 48.8281 | 0.064538
215 | 483.75 | 37.8418 | 0.060716
216 | 486 | 37.8418 | 0.060247
217 | 488.25 | 30.5176 | 0.056492
218 | 490.5 | 30.5176 | 0.055888
219 | 492.75 | 19.5312 | 0.052133
220 | 495 | 18.3105 | 0.05153
221 | 497.25 | 8.5449 | 0.047641
222 | 499.5 | 8.5449 | 0.047037
223 | 501.75 | 0 | 0.043081
224 | 504 | 0 | 0.042545
225 | 506.25 | -9.7656 | 0.038656
226 | 508.5 | -10.9863 | 0.038254
227 | 510.75 | -19.5312 | 0.034297
228 | 513 | -18.3105 | 0.033761
229 | 515.25 | -28.0762 | 0.029671
230 | 517.5 | -28.0762 | 0.029134
231 | 519.75 | -37.8418 | 0.025111
232 | 522 | -37.8418 | 0.024642
233 | 524.25 | -47.6074 | 0.020619
234 | 526.5 | -46.3867 | 0.020216
235 | 528.75 | -58.5938 | 0.01626
236 | 531 | -58.5938 | 0.01559
237 | 533.25 | -65.918 | 0.011701
238 | 535.5 | -67.1387 | 0.01103
239 | 537.75 | -78.125 | 0.007007
240 | 540 | -78.125 | 0.0063365
241 | 542.25 | -85.4492 | 0.0022463
242 | 544.5 | -87.8906 | 0.0017769
243 | 546.75 | -95.2148 | -0.0021792
244 | 549 | -96.4355 | -0.0029168
245 | 551.25 | -107.4219 | -0.0068058
246 | 553.5 | -106.2012 | -0.0074093
247 | 555.75 | -117.1875 | -0.011634
248 | 558 | -115.9668 | -0.012304
249 | 560.25 | -125.7324 | -0.016327
250 | 562.5 | -125.7324 | -0.017065
251 | 564.75 | -135.498 | -0.021021
252 | 567 | -136.7188 | -0.021692
253 | 569.25 | -146.4844 | -0.025715
254 | 571.5 | -144.043 | -0.026385
255 | 573.75 | -155.0293 | -0.030408
256 | 576 | -156.25 | -0.031213
257 | 578.25 | -161.1328 | -0.035571
258 | 580.5 | -163.5742 | -0.036175
259 | 582.75 | -175.7812 | -0.040265
260 | 585 | -174.5605 | -0.041003
261 | 587.25 | -184.3262 | -0.045026
262 | 589.5 | -195.3125 | -0.049384
263 | 591.75 | -194.0918 | -0.050256
264 | 594 | -203.8574 | -0.054547
265 | 596.25 | -202.6367 | -0.055486
266 | 598.5 | -212.4023 | -0.059576
267 | 600.75 | -213.623 | -0.060515
268 | 603 | -222.168 | -0.064672
269 | 605.25 | -223.3887 | -0.065477
270 | 607.5 | -233.1543 | -0.069567
271 | 609.75 | -234.375 | -0.070439
272 | 612 | -242.9199 | -0.07473
273 | 614.25 | -244.1406 | -0.075535
274 | 616.5 | -253.9062 | -0.079826
275 | 618.75 | -252.6855 | -0.080765
276 | 621 | -263.6719 | -0.084989
277 | 623.25 | -263.6719 | -0.085727
278 | 625.5 | -270.9961 | -0.090085
279 | 627.75 | -270.9961 | -0.090957
280 | 630 | -279.541 | -0.095114
281 | 632.25 | -280.7617 | -0.095986
282 | 634.5 | -290.5273 | -0.10034
283 | 636.75 | -289.3066 | -0.10135
284 | 639 | -301.5137 | -0.10571
285 | 641.25 | -300.293 | -0.10671
286 | 643.5 | -311.2793 | -0.11101
287 | 645.75 | -311.2793 | -0.11188
288 | 648 | -319.8242 | -0.11617
289 | 650.25 | -318.6035 | -0.11711
290 | 652.5 | -330.8105 | -0.12153
291 | 654.75 | -329.5898 | -0.1224
292 | 657 | -339.3555 | -0.1269
293 | 659.25 | -338.1348 | -0.1279
294 | 661.5 | -349.1211 | -0.13219
295 | 663.75 | -349.1211 | -0.13333
296 | 666 | -358.8867 | -0.13756
297 | 668.25 | -356.4453 | -0.1387
298 | 670.5 | -368.6523 | -0.14292
299 | 672.75 | -379.6387 | -0.14762
300 | 675 | -375.9766 | -0.14889
301 | 677.25 | -386.9629 | -0.15365
302 | 679.5 | -388.1836 | -0.15486
303 | 681.75 | -397.9492 | -0.15935
304 | 684 | -399.1699 | -0.16062
305 | 686.25 | -408.9355 | -0.16485
306 | 688.5 | -408.9355 | -0.16612
307 | 690.75 | -418.7012 | -0.17062
308 | 693 | -415.0391 | -0.17169
309 | 695.25 | -426.0254 | -0.17631
310 | 697.5 | -427.2461 | -0.17752
311 | 699.75 | -435.791 | -0.18208
312 | 702 | -439.4531 | -0.18322
313 | 704.25 | -446.7773 | -0.18778
314 | 706.5 | -445.5566 | -0.18885
315 | 708.75 | -456.543 | -0.19348
316 | 711 | -456.543 | -0.19469
317 | 713.25 | -467.5293 | -0.19925
318 | 715.5 | -466.3086 | -0.20059
319 | 717.75 | -476.0742 | -0.20542
320 | 720 | -474.8535 | -0.20669
321 | 722.25 | -485.8398 | -0.21138
322 | 724.5 | -484.6191 | -0.21252
323 | 726.75 | -494.3848 | -0.21715
324 | 729 | -494.3848 | -0.21856
325 | 731.25 | -504.1504 | -0.22332
326 | 733.5 | -505.3711 | -0.22446
327 | 735.75 | -513.916 | -0.22929
328 | 738 | -513.916 | -0.23076
329 | 740.25 | -524.9023 | -0.23572
330 | 742.5 | -523.6816 | -0.23713
331 | 744.75 | -533.4473 | -0.24189
332 | 747 | -534.668 | -0.24343
333 | 749.25 | -543.2129 | -0.2482
334 | 751.5 | -544.4336 | -0.24974
335 | 753.75 | -541.9922 | -0.25101
336 | 756 | -533.4473 | -0.24866
337 | 758.25 | -533.4473 | -0.2494
338 | 760.5 | -524.9023 | -0.24652
339 | 762.75 | -524.9023 | -0.24706
340 | 765 | -515.1367 | -0.24411
341 | 767.25 | -513.916 | -0.24424
342 | 769.5 | -505.3711 | -0.24162
343 | 771.75 | -504.1504 | -0.24156
344 | 774 | -496.8262 | -0.23861
345 | 776.25 | -496.8262 | -0.23867
346 | 778.5 | -485.8398 | -0.23586
347 | 780.75 | -485.8398 | -0.23586
348 | 783 | -474.8535 | -0.23284
349 | 785.25 | -474.8535 | -0.23284
350 | 787.5 | -466.3086 | -0.22955
351 | 789.75 | -466.3086 | -0.22955
352 | 792 | -456.543 | -0.22647
353 | 794.25 | -455.3223 | -0.22647
354 | 796.5 | -447.998 | -0.22332
355 | 798.75 | -445.5566 | -0.22318
356 | 801 | -437.0117 | -0.21997
357 | 803.25 | -435.791 | -0.22003
358 | 805.5 | -426.0254 | -0.21681
359 | 807.75 | -428.4668 | -0.21661
360 | 810 | -417.4805 | -0.2134
361 | 812.25 | -418.7012 | -0.21319
362 | 814.5 | -406.4941 | -0.21004
363 | 816.75 | -407.7148 | -0.21004
364 | 819 | -396.7285 | -0.20689
365 | 821.25 | -397.9492 | -0.20669
366 | 823.5 | -388.1836 | -0.20334
367 | 825.75 | -388.1836 | -0.20314
368 | 828 | -378.418 | -0.19985
369 | 830.25 | -377.1973 | -0.19972
370 | 832.5 | -368.6523 | -0.19636
371 | 834.75 | -356.4453 | -0.19315
372 | 837 | -358.8867 | -0.19288
373 | 839.25 | -349.1211 | -0.18952
374 | 841.5 | -347.9004 | -0.18939
375 | 843.75 | -341.7969 | -0.18597
376 | 846 | -340.5762 | -0.1857
377 | 848.25 | -329.5898 | -0.18228
378 | 850.5 | -330.8105 | -0.18215
379 | 852.75 | -319.8242 | -0.17873
380 | 855 | -319.8242 | -0.17853
381 | 857.25 | -311.2793 | -0.17531
382 | 859.5 | -311.2793 | -0.17497
383 | 861.75 | -300.293 | -0.17155
384 | 864 | -301.5137 | -0.17129
385 | 866.25 | -290.5273 | -0.1678
386 | 868.5 | -291.748 | -0.16746
387 | 870.75 | -283.2031 | -0.16411
388 | 873 | -280.7617 | -0.16384
389 | 875.25 | -272.2168 | -0.16042
390 | 877.5 | -272.2168 | -0.16016
391 | 879.75 | -262.4512 | -0.15667
392 | 882 | -262.4512 | -0.15653
393 | 884.25 | -251.4648 | -0.15291
394 | 886.5 | -252.6855 | -0.15265
395 | 888.75 | -242.9199 | -0.14902
396 | 891 | -241.6992 | -0.14869
397 | 893.25 | -233.1543 | -0.14527
398 | 895.5 | -234.375 | -0.145
399 | 897.75 | -224.6094 | -0.14145
400 | 900 | -223.3887 | -0.14118
401 | 902.25 | -214.8438 | -0.13769
402 | 904.5 | -213.623 | -0.13729
403 | 906.75 | -202.6367 | -0.13367
404 | 909 | -202.6367 | -0.13327
405 | 911.25 | -194.0918 | -0.12978
406 | 913.5 | -194.0918 | -0.12945
407 | 915.75 | -185.5469 | -0.12589
408 | 918 | -175.7812 | -0.12207
409 | 920.25 | -174.5605 | -0.12173
410 | 922.5 | -166.0156 | -0.11811
411 | 924.75 | -164.7949 | -0.11764
412 | 927 | -155.0293 | -0.11389
413 | 929.25 | -153.8086 | -0.11362
414 | 931.5 | -146.4844 | -0.10973
415 | 933.75 | -145.2637 | -0.1094
416 | 936 | -135.498 | -0.10584
417 | 938.25 | -136.7188 | -0.10544
418 | 940.5 | -126.9531 | -0.10182
419 | 942.75 | -126.9531 | -0.10148
420 | 945 | -115.9668 | -0.097729
421 | 947.25 | -117.1875 | -0.097193
422 | 949.5 | -107.4219 | -0.093505
423 | 951.75 | -107.4219 | -0.093036
424 | 954 | -95.2148 | -0.089415
425 | 956.25 | -95.2148 | -0.089012
426 | 958.5 | -87.8906 | -0.085325
427 | 960.75 | -86.6699 | -0.084855
428 | 963 | -78.125 | -0.0811
429 | 965.25 | -78.125 | -0.080698
430 | 967.5 | -67.1387 | -0.076809
431 | 969.75 | -68.3594 | -0.076339
432 | 972 | -57.373 | -0.072517
433 | 974.25 | -57.373 | -0.071981
434 | 976.5 | -48.8281 | -0.068427
435 | 978.75 | -48.8281 | -0.067824
436 | 981 | -39.0625 | -0.064069
437 | 983.25 | -39.0625 | -0.063734
438 | 985.5 | -29.2969 | -0.059845
439 | 987.75 | -29.2969 | -0.059107
440 | 990 | -18.3105 | -0.055419
441 | 992.25 | -19.5312 | -0.05495
442 | 994.5 | -9.7656 | -0.051128
443 | 996.75 | -9.7656 | -0.050591
444 | 999 | 0 | -0.046769
445 | 1001.25 | 0 | -0.046233
Center data before PMax, ±Pr and ±Vc Calc.
PMax (µC/cm2) | 0.25101
Pr (µC/cm2) | 0.043081
-Pr (µC/cm2) | -0.046233
Ec (kV/cm) | 17076.9614
-Ec (kV/cm) | -18114.4926
CMax-Eff (nF) | 0.389
Offset (µC/cm2) | 0.030811
Vert. (±Pr) Shift (µC/cm2) | -0.0015757
Horiz. Shift (±Ec) | -518.7656
A (Loop Area - µC/cm2·Volts) | 0.33908
Hysteresis Version: 5.3.0 - Radiant Technologies, Inc., 1999 - 10/02/14