## Hysteresis Task
Hysteresis
Executed Version | 5.3.0
Vision Version | 5.3.1 (R)
Vision Compiled | 2014-09-10
Driver Version | 5.1.14
Windows Version | Windows 7
Processor Information | x86 (AMD or Intel) - 4 Processors
Tester Name | RT66B0914-297
Tester S/N | RT66B0914-297
Internal Amp Type | No Internal Amp
Internal Amp Serial | 0
Execution Count | 1
Excel Date | 6/17/2022 - 10:33:57
Configuration Date | 06/17/22 09:42:07 AM
Execution Date | 06/17/22 10:31:02 AM
Sample Info.
Sample Name | 13_30_2
Lot Name
Wafer Name
Die Row/Column | 0/0
Capacitor ID | 0
Area (cm2) | 0.86206
Thickness (µm) | 1986.667
Mux Adjust | Disabled
Amplifier | High Voltage (HVA)
HVI Channel/Port | 1/1
DRIVE Gain Factor | 1000
DRIVE Voltage Limit | 4000
Tester Info
Tester Name | RT66B0914-297
Tester Serial Number | RT66B0914-297
Return Signal Amp. Level [Index] | 0.021 [2]
Hysteresis Info
Task Name | Hyst-73
Max. Volts | 397.3334
Max. Field (kV/cm) | 2
Hysteresis Period (ms) | 1000
Preset Disabled
Profile | Standard Bipolar
Data | Valid Data
Point | Time (ms) | Field (kV/cm) | Measured Polarization (µC/cm2)
1 | 3.1 | 0 | -0.014115
2 | 6.2 | 9.7656 | -0.01103
3 | 9.3 | 8.5449 | -0.010896
4 | 12.4 | 18.3105 | -0.0078116
5 | 15.5 | 19.5312 | -0.0076105
6 | 18.6 | 29.2969 | -0.0047272
7 | 21.7 | 28.0762 | -0.0047272
8 | 24.8 | 39.0625 | -0.0016428
9 | 27.9 | 37.8418 | -0.0014416
10 | 31 | 48.8281 | 0.0019781
11 | 34.1 | 47.6074 | 0.0022463
12 | 37.2 | 56.1523 | 0.0054648
13 | 40.3 | 58.5938 | 0.0055989
14 | 43.4 | 68.3594 | 0.0087504
15 | 46.5 | 68.3594 | 0.0089515
16 | 49.6 | 75.6836 | 0.012505
17 | 52.7 | 76.9043 | 0.012975
18 | 55.8 | 85.4492 | 0.016596
19 | 58.9 | 86.6699 | 0.016663
20 | 62 | 97.6562 | 0.020082
21 | 65.1 | 96.4355 | 0.020283
22 | 68.2 | 107.4219 | 0.023904
23 | 71.3 | 104.9805 | 0.024441
24 | 74.4 | 115.9668 | 0.028129
25 | 77.5 | 118.4082 | 0.028464
26 | 80.6 | 124.5117 | 0.031884
27 | 83.7 | 125.7324 | 0.032152
28 | 86.8 | 135.498 | 0.035907
29 | 89.9 | 134.2773 | 0.036376
30 | 93 | 144.043 | 0.040198
31 | 96.1 | 145.2637 | 0.040667
32 | 99.2 | 153.8086 | 0.044355
33 | 102.3 | 153.8086 | 0.044624
34 | 105.4 | 164.7949 | 0.048311
35 | 108.5 | 163.5742 | 0.048848
36 | 111.6 | 173.3398 | 0.052804
37 | 114.7 | 174.5605 | 0.053407
38 | 117.8 | 184.3262 | 0.056961
39 | 120.9 | 183.1055 | 0.057431
40 | 124 | 194.0918 | 0.061186
41 | 127.1 | 194.0918 | 0.061588
42 | 130.2 | 205.0781 | 0.065678
43 | 133.3 | 205.0781 | 0.066282
44 | 136.4 | 213.623 | 0.070305
45 | 139.5 | 213.623 | 0.07064
46 | 142.6 | 224.6094 | 0.074395
47 | 145.7 | 223.3887 | 0.074931
48 | 148.8 | 233.1543 | 0.078955
49 | 151.9 | 231.9336 | 0.079759
50 | 155 | 244.1406 | 0.083715
51 | 158.1 | 241.6992 | 0.084319
52 | 161.2 | 251.4648 | 0.088074
53 | 164.3 | 255.127 | 0.088409
54 | 167.4 | 261.2305 | 0.092566
55 | 170.5 | 260.0098 | 0.093304
56 | 173.6 | 272.2168 | 0.097461
57 | 176.7 | 272.2168 | 0.098065
58 | 179.8 | 281.9824 | 0.10189
59 | 182.9 | 283.2031 | 0.10249
60 | 186 | 290.5273 | 0.10638
61 | 189.1 | 300.293 | 0.11074
62 | 192.2 | 300.293 | 0.11188
63 | 195.3 | 310.0586 | 0.1161
64 | 198.4 | 310.0586 | 0.11671
65 | 201.5 | 319.8242 | 0.1208
66 | 204.6 | 321.0449 | 0.12133
67 | 207.7 | 329.5898 | 0.12562
68 | 210.8 | 329.5898 | 0.12676
69 | 213.9 | 340.5762 | 0.13079
70 | 217 | 339.3555 | 0.13166
71 | 220.1 | 350.3418 | 0.13568
72 | 223.2 | 347.9004 | 0.13642
73 | 226.3 | 358.8867 | 0.14064
74 | 229.4 | 361.3281 | 0.14145
75 | 232.5 | 368.6523 | 0.14594
76 | 235.6 | 372.3145 | 0.14688
77 | 238.7 | 379.6387 | 0.15097
78 | 241.8 | 378.418 | 0.15171
79 | 244.9 | 388.1836 | 0.15586
80 | 248 | 389.4043 | 0.15694
81 | 251.1 | 397.9492 | 0.16163
82 | 254.2 | 388.1836 | 0.15928
83 | 257.3 | 389.4043 | 0.15948
84 | 260.4 | 378.418 | 0.1566
85 | 263.5 | 379.6387 | 0.15674
86 | 266.6 | 369.873 | 0.15379
87 | 269.7 | 367.4316 | 0.15419
88 | 272.8 | 360.1074 | 0.15117
89 | 275.9 | 360.1074 | 0.1513
90 | 279 | 349.1211 | 0.14815
91 | 282.1 | 349.1211 | 0.14809
92 | 285.2 | 339.3555 | 0.14493
93 | 288.3 | 339.3555 | 0.14493
94 | 291.4 | 329.5898 | 0.14212
95 | 294.5 | 330.8105 | 0.14198
96 | 297.6 | 319.8242 | 0.1389
97 | 300.7 | 321.0449 | 0.13856
98 | 303.8 | 310.0586 | 0.13528
99 | 306.9 | 310.0586 | 0.13541
100 | 310 | 302.7344 | 0.13226
101 | 313.1 | 301.5137 | 0.13233
102 | 316.2 | 290.5273 | 0.12918
103 | 319.3 | 281.9824 | 0.12576
104 | 322.4 | 281.9824 | 0.12556
105 | 325.5 | 272.2168 | 0.1222
106 | 328.6 | 272.2168 | 0.1222
107 | 331.7 | 263.6719 | 0.11912
108 | 334.8 | 263.6719 | 0.11898
109 | 337.9 | 251.4648 | 0.1157
110 | 341 | 251.4648 | 0.11536
111 | 344.1 | 244.1406 | 0.11194
112 | 347.2 | 241.6992 | 0.11181
113 | 350.3 | 233.1543 | 0.10873
114 | 353.4 | 233.1543 | 0.10866
115 | 356.5 | 223.3887 | 0.10517
116 | 359.6 | 222.168 | 0.10504
117 | 362.7 | 213.623 | 0.10155
118 | 365.8 | 213.623 | 0.10142
119 | 368.9 | 203.8574 | 0.097997
120 | 372 | 203.8574 | 0.098199
121 | 375.1 | 192.8711 | 0.094779
122 | 378.2 | 192.8711 | 0.094511
123 | 381.3 | 183.1055 | 0.090957
124 | 384.4 | 185.5469 | 0.090555
125 | 387.5 | 174.5605 | 0.087269
126 | 390.6 | 174.5605 | 0.087336
127 | 393.7 | 166.0156 | 0.083849
128 | 396.8 | 164.7949 | 0.083581
129 | 399.9 | 155.0293 | 0.080094
130 | 403 | 153.8086 | 0.079625
131 | 406.1 | 145.2637 | 0.076205
132 | 409.2 | 145.2637 | 0.076071
133 | 412.3 | 134.2773 | 0.072853
134 | 415.4 | 135.498 | 0.072585
135 | 418.5 | 126.9531 | 0.069031
136 | 421.6 | 124.5117 | 0.068695
137 | 424.7 | 115.9668 | 0.065142
138 | 427.8 | 114.7461 | 0.064873
139 | 430.9 | 107.4219 | 0.061655
140 | 434 | 108.6426 | 0.061387
141 | 437.1 | 96.4355 | 0.057833
142 | 440.2 | 95.2148 | 0.057431
143 | 443.3 | 86.6699 | 0.053676
144 | 446.4 | 86.6699 | 0.053407
145 | 449.5 | 78.125 | 0.050189
146 | 452.6 | 76.9043 | 0.049854
147 | 455.7 | 68.3594 | 0.0463
148 | 458.8 | 68.3594 | 0.04583
149 | 461.9 | 58.5938 | 0.042344
150 | 465 | 59.8145 | 0.041807
151 | 468.1 | 48.8281 | 0.038321
152 | 471.2 | 50.0488 | 0.038186
153 | 474.3 | 37.8418 | 0.034767
154 | 477.4 | 40.2832 | 0.03423
155 | 480.5 | 29.2969 | 0.030475
156 | 483.6 | 28.0762 | 0.030073
157 | 486.7 | 20.752 | 0.026586
158 | 489.8 | 18.3105 | 0.026385
159 | 492.9 | 7.3242 | 0.022831
160 | 496 | 8.5449 | 0.022496
161 | 499.1 | -1.2207 | 0.018674
162 | 502.2 | 0 | 0.018071
163 | 505.3 | -9.7656 | 0.014316
164 | 508.4 | -9.7656 | 0.014115
165 | 511.5 | -19.5312 | 0.010695
166 | 514.6 | -19.5312 | 0.010226
167 | 517.7 | -29.2969 | 0.0065376
168 | 520.8 | -29.2969 | 0.0060683
169 | 523.9 | -36.6211 | 0.0023133
170 | 527 | -39.0625 | 0.0018439
171 | 530.1 | -46.3867 | -0.0015087
172 | 533.2 | -48.8281 | -0.0018439
173 | 536.3 | -58.5938 | -0.0054648
174 | 539.4 | -58.5938 | -0.0062024
175 | 542.5 | -65.918 | -0.0098903
176 | 545.6 | -67.1387 | -0.010293
177 | 548.7 | -78.125 | -0.013846
178 | 551.8 | -78.125 | -0.014249
179 | 554.9 | -86.6699 | -0.017937
180 | 558 | -87.8906 | -0.018473
181 | 561.1 | -95.2148 | -0.022362
182 | 564.2 | -97.6562 | -0.022764
183 | 567.3 | -106.2012 | -0.026586
184 | 570.4 | -107.4219 | -0.02672
185 | 573.5 | -115.9668 | -0.030475
186 | 576.6 | -117.1875 | -0.031012
187 | 579.7 | -125.7324 | -0.034901
188 | 582.8 | -125.7324 | -0.035571
189 | 585.9 | -136.7188 | -0.039192
190 | 589 | -136.7188 | -0.039528
191 | 592.1 | -144.043 | -0.043282
192 | 595.2 | -145.2637 | -0.043752
193 | 598.3 | -156.25 | -0.047641
194 | 601.4 | -155.0293 | -0.048311
195 | 604.5 | -163.5742 | -0.052402
196 | 607.6 | -163.5742 | -0.052804
197 | 610.7 | -173.3398 | -0.056425
198 | 613.8 | -174.5605 | -0.056626
199 | 616.9 | -183.1055 | -0.060783
200 | 620 | -185.5469 | -0.06132
201 | 623.1 | -194.0918 | -0.065477
202 | 626.2 | -194.0918 | -0.065879
203 | 629.3 | -203.8574 | -0.069701
204 | 632.4 | -205.0781 | -0.070037
205 | 635.5 | -213.623 | -0.073993
206 | 638.6 | -213.623 | -0.074663
207 | 641.7 | -222.168 | -0.07882
208 | 644.8 | -223.3887 | -0.07929
209 | 647.9 | -233.1543 | -0.083179
210 | 651 | -233.1543 | -0.083648
211 | 654.1 | -242.9199 | -0.087604
212 | 657.2 | -242.9199 | -0.088141
213 | 660.3 | -252.6855 | -0.092298
214 | 663.4 | -252.6855 | -0.093036
215 | 666.5 | -262.4512 | -0.096992
216 | 669.6 | -262.4512 | -0.097528
217 | 672.7 | -270.9961 | -0.10135
218 | 675.8 | -269.7754 | -0.10209
219 | 678.9 | -283.2031 | -0.10611
220 | 682 | -291.748 | -0.1106
221 | 685.1 | -292.9688 | -0.11134
222 | 688.2 | -300.293 | -0.11543
223 | 691.3 | -301.5137 | -0.11603
224 | 694.4 | -308.8379 | -0.12006
225 | 697.5 | -310.0586 | -0.1208
226 | 700.6 | -319.8242 | -0.12529
227 | 703.7 | -319.8242 | -0.12596
228 | 706.8 | -330.8105 | -0.13005
229 | 709.9 | -330.8105 | -0.13059
230 | 713 | -339.3555 | -0.13461
231 | 716.1 | -340.5762 | -0.13555
232 | 719.2 | -349.1211 | -0.13977
233 | 722.3 | -350.3418 | -0.14071
234 | 725.4 | -358.8867 | -0.14507
235 | 728.5 | -358.8867 | -0.1456
236 | 731.6 | -367.4316 | -0.1497
237 | 734.7 | -369.873 | -0.1505
238 | 737.8 | -379.6387 | -0.15486
239 | 740.9 | -379.6387 | -0.1558
240 | 744 | -388.1836 | -0.16022
241 | 747.1 | -388.1836 | -0.16116
242 | 750.2 | -388.1836 | -0.16163
243 | 753.3 | -379.6387 | -0.15888
244 | 756.4 | -379.6387 | -0.15922
245 | 759.5 | -368.6523 | -0.1566
246 | 762.6 | -367.4316 | -0.15687
247 | 765.7 | -357.666 | -0.15385
248 | 768.8 | -360.1074 | -0.15372
249 | 771.9 | -347.9004 | -0.15077
250 | 775 | -350.3418 | -0.15063
251 | 778.1 | -339.3555 | -0.14762
252 | 781.2 | -340.5762 | -0.14782
253 | 784.3 | -329.5898 | -0.14487
254 | 787.4 | -329.5898 | -0.14453
255 | 790.5 | -321.0449 | -0.14151
256 | 793.6 | -319.8242 | -0.14131
257 | 796.7 | -308.8379 | -0.1383
258 | 799.8 | -310.0586 | -0.1383
259 | 802.9 | -300.293 | -0.13514
260 | 806 | -300.293 | -0.13521
261 | 809.1 | -292.9688 | -0.13172
262 | 812.2 | -292.9688 | -0.13166
263 | 815.3 | -281.9824 | -0.12831
264 | 818.4 | -270.9961 | -0.12529
265 | 821.5 | -270.9961 | -0.12515
266 | 824.6 | -261.2305 | -0.12207
267 | 827.7 | -263.6719 | -0.1218
268 | 830.8 | -251.4648 | -0.11831
269 | 833.9 | -252.6855 | -0.11818
270 | 837 | -242.9199 | -0.11496
271 | 840.1 | -242.9199 | -0.11503
272 | 843.2 | -233.1543 | -0.11174
273 | 846.3 | -233.1543 | -0.11161
274 | 849.4 | -222.168 | -0.10819
275 | 852.5 | -223.3887 | -0.10779
276 | 855.6 | -212.4023 | -0.1045
277 | 858.7 | -214.8438 | -0.10443
278 | 861.8 | -205.0781 | -0.10142
279 | 864.9 | -206.2988 | -0.10108
280 | 868 | -192.8711 | -0.097662
281 | 871.1 | -194.0918 | -0.097394
282 | 874.2 | -185.5469 | -0.093907
283 | 877.3 | -184.3262 | -0.093773
284 | 880.4 | -175.7812 | -0.090622
285 | 883.5 | -173.3398 | -0.090488
286 | 886.6 | -163.5742 | -0.087001
287 | 889.7 | -164.7949 | -0.086666
288 | 892.8 | -155.0293 | -0.083045
289 | 895.9 | -155.0293 | -0.082844
290 | 899 | -146.4844 | -0.079692
291 | 902.1 | -145.2637 | -0.079558
292 | 905.2 | -135.498 | -0.076071
293 | 908.3 | -136.7188 | -0.075736
294 | 911.4 | -129.3945 | -0.072115
295 | 914.5 | -126.9531 | -0.07178
296 | 917.6 | -115.9668 | -0.068427
297 | 920.7 | -115.9668 | -0.06836
298 | 923.8 | -108.6426 | -0.064941
299 | 926.9 | -104.9805 | -0.064672
300 | 930 | -97.6562 | -0.060984
301 | 933.1 | -96.4355 | -0.060515
302 | 936.2 | -86.6699 | -0.057095
303 | 939.3 | -87.8906 | -0.057028
304 | 942.4 | -78.125 | -0.053609
305 | 945.5 | -78.125 | -0.053273
306 | 948.6 | -67.1387 | -0.049653
307 | 951.7 | -68.3594 | -0.049049
308 | 954.8 | -57.373 | -0.045629
309 | 957.9 | -58.5938 | -0.045495
310 | 961 | -47.6074 | -0.042076
311 | 964.1 | -48.8281 | -0.041807
312 | 967.2 | -39.0625 | -0.038119
313 | 970.3 | -39.0625 | -0.037717
314 | 973.4 | -29.2969 | -0.034029
315 | 976.5 | -29.2969 | -0.033694
316 | 979.6 | -19.5312 | -0.030408
317 | 982.7 | -18.3105 | -0.03014
318 | 985.8 | -10.9863 | -0.026586
319 | 988.9 | -9.7656 | -0.02605
320 | 992 | 0 | -0.022161
321 | 995.1 | 0 | -0.021893
Center data before PMax, ±Pr and ±Vc Calc.
PMax (µC/cm2) | 0.16163
Pr (µC/cm2) | 0.019152
-Pr (µC/cm2) | -0.021893
Ec (kV/cm) | 8438.028
-Ec (kV/cm) | -8560.7111
CMax-Eff (nF) | 0.35067
Offset (µC/cm2) | 0.01398
Vert. (±Pr) Shift (µC/cm2) | -0.0013704
Horiz. Shift (±Ec) | -61.3415
A (Loop Area - µC/cm2·Volts) | 0.11118
Hysteresis Version: 5.3.0 - Radiant Technologies, Inc., 1999 - 10/02/14