## Hysteresis Task
Hysteresis
Executed Version | 5.3.0
Vision Version | 5.3.1 (R)
Vision Compiled | 2014-09-10
Driver Version | 5.1.14
Windows Version | Windows 7
Processor Information | x86 (AMD or Intel) - 4 Processors
Tester Name | RT66B0914-297
Tester S/N | RT66B0914-297
Internal Amp Type | No Internal Amp
Internal Amp Serial | 0
Execution Count | 1
Excel Date | 6/17/2022 - 10:43:56
Configuration Date | 06/17/22 09:42:07 AM
Execution Date | 06/17/22 10:40:44 AM
Sample Info.
Sample Name | 13_30_2
Lot Name
Wafer Name
Die Row/Column | 0/0
Capacitor ID | 0
Area (cm2) | 0.86206
Thickness (µm) | 1986.667
Mux Adjust | Disabled
Amplifier | High Voltage (HVA)
HVI Channel/Port | 1/1
DRIVE Gain Factor | 1000
DRIVE Voltage Limit | 4000
Tester Info
Tester Name | RT66B0914-297
Tester Serial Number | RT66B0914-297
Return Signal Amp. Level [Index] | 0.021 [2]
Hysteresis Info
Task Name | Hyst-73
Max. Volts | 635.7334
Max. Field (kV/cm) | 3.2
Hysteresis Period (ms) | 1000
Preset Disabled
Profile | Standard Bipolar
Data | Valid Data
Point | Time (ms) | Field (kV/cm) | Measured Polarization (µC/cm2)
1 | 2 | -1.2207 | -0.043886
2 | 4 | 9.7656 | -0.040869
3 | 6 | 10.9863 | -0.040667
4 | 8 | 18.3105 | -0.03765
5 | 10 | 18.3105 | -0.037717
6 | 12 | 29.2969 | -0.034901
7 | 14 | 30.5176 | -0.034834
8 | 16 | 39.0625 | -0.031749
9 | 18 | 36.6211 | -0.031548
10 | 20 | 47.6074 | -0.028196
11 | 22 | 48.8281 | -0.027927
12 | 24 | 58.5938 | -0.024508
13 | 26 | 58.5938 | -0.024172
14 | 28 | 68.3594 | -0.020887
15 | 30 | 67.1387 | -0.02082
16 | 32 | 78.125 | -0.017467
17 | 34 | 76.9043 | -0.017266
18 | 36 | 86.6699 | -0.013511
19 | 38 | 86.6699 | -0.01331
20 | 40 | 96.4355 | -0.0094209
21 | 42 | 96.4355 | -0.0088845
22 | 44 | 104.9805 | -0.0052636
23 | 46 | 106.2012 | -0.0046602
24 | 48 | 115.9668 | -0.00090521
25 | 50 | 117.1875 | -0.000637
26 | 52 | 126.9531 | 0.0029838
27 | 54 | 134.2773 | 0.00694
28 | 56 | 135.498 | 0.0075434
29 | 58 | 145.2637 | 0.011567
30 | 60 | 145.2637 | 0.01217
31 | 62 | 155.0293 | 0.016394
32 | 64 | 156.25 | 0.017132
33 | 66 | 164.7949 | 0.021289
34 | 68 | 163.5742 | 0.02196
35 | 70 | 174.5605 | 0.025782
36 | 72 | 174.5605 | 0.026452
37 | 74 | 184.3262 | 0.030408
38 | 76 | 185.5469 | 0.031012
39 | 78 | 191.6504 | 0.035169
40 | 80 | 192.8711 | 0.036108
41 | 82 | 202.6367 | 0.040265
42 | 84 | 203.8574 | 0.041204
43 | 86 | 214.8438 | 0.045495
44 | 88 | 211.1816 | 0.046233
45 | 90 | 222.168 | 0.050323
46 | 92 | 222.168 | 0.050927
47 | 94 | 233.1543 | 0.055151
48 | 96 | 233.1543 | 0.055955
49 | 98 | 241.6992 | 0.060113
50 | 100 | 251.4648 | 0.064873
51 | 102 | 252.6855 | 0.066013
52 | 104 | 261.2305 | 0.070573
53 | 106 | 262.4512 | 0.071512
54 | 108 | 270.9961 | 0.075937
55 | 110 | 272.2168 | 0.076742
56 | 112 | 283.2031 | 0.080966
57 | 114 | 281.9824 | 0.082106
58 | 116 | 289.3066 | 0.086263
59 | 118 | 291.748 | 0.087269
60 | 120 | 301.5137 | 0.091762
61 | 122 | 301.5137 | 0.092767
62 | 124 | 310.0586 | 0.097528
63 | 126 | 310.0586 | 0.098601
64 | 128 | 321.0449 | 0.10289
65 | 130 | 319.8242 | 0.10403
66 | 132 | 330.8105 | 0.10832
67 | 134 | 329.5898 | 0.1094
68 | 136 | 339.3555 | 0.11382
69 | 138 | 341.7969 | 0.11489
70 | 140 | 350.3418 | 0.11945
71 | 142 | 351.5625 | 0.12073
72 | 144 | 358.8867 | 0.12549
73 | 146 | 358.8867 | 0.12663
74 | 148 | 369.873 | 0.13112
75 | 150 | 378.418 | 0.13602
76 | 152 | 379.6387 | 0.13709
77 | 154 | 388.1836 | 0.14192
78 | 156 | 386.9629 | 0.14299
79 | 158 | 400.3906 | 0.14788
80 | 160 | 397.9492 | 0.14909
81 | 162 | 408.9355 | 0.15399
82 | 164 | 406.4941 | 0.15553
83 | 166 | 416.2598 | 0.16009
84 | 168 | 417.4805 | 0.1613
85 | 170 | 428.4668 | 0.16585
86 | 172 | 427.2461 | 0.16713
87 | 174 | 434.5703 | 0.17169
88 | 176 | 435.791 | 0.1731
89 | 178 | 446.7773 | 0.17779
90 | 180 | 447.998 | 0.1792
91 | 182 | 456.543 | 0.18403
92 | 184 | 455.3223 | 0.1853
93 | 186 | 466.3086 | 0.19033
94 | 188 | 466.3086 | 0.19174
95 | 190 | 476.0742 | 0.1965
96 | 192 | 474.8535 | 0.19777
97 | 194 | 485.8398 | 0.2024
98 | 196 | 495.6055 | 0.20763
99 | 198 | 494.3848 | 0.2093
100 | 200 | 504.1504 | 0.21454
101 | 202 | 502.9297 | 0.21614
102 | 204 | 515.1367 | 0.22131
103 | 206 | 513.916 | 0.22292
104 | 208 | 522.4609 | 0.22781
105 | 210 | 523.6816 | 0.22909
106 | 212 | 532.2266 | 0.23418
107 | 214 | 535.8887 | 0.23546
108 | 216 | 541.9922 | 0.24062
109 | 218 | 543.2129 | 0.24216
110 | 220 | 552.9785 | 0.24732
111 | 222 | 555.4199 | 0.24913
112 | 224 | 562.7441 | 0.25423
113 | 226 | 562.7441 | 0.25591
114 | 228 | 574.9512 | 0.2608
115 | 230 | 573.7305 | 0.26254
116 | 232 | 583.4961 | 0.26764
117 | 234 | 582.2754 | 0.26912
118 | 236 | 590.8203 | 0.27428
119 | 238 | 593.2617 | 0.27609
120 | 240 | 603.0273 | 0.28139
121 | 242 | 601.8066 | 0.28326
122 | 244 | 610.3516 | 0.28863
123 | 246 | 623.7793 | 0.29439
124 | 248 | 620.1172 | 0.29661
125 | 250 | 629.8828 | 0.30217
126 | 252 | 629.8828 | 0.30412
127 | 254 | 631.1035 | 0.30566
128 | 256 | 621.3379 | 0.30358
129 | 258 | 622.5586 | 0.30439
130 | 260 | 611.5723 | 0.30204
131 | 262 | 601.8066 | 0.29956
132 | 264 | 601.8066 | 0.30003
133 | 266 | 592.041 | 0.29728
134 | 268 | 590.8203 | 0.29761
135 | 270 | 582.2754 | 0.2946
136 | 272 | 582.2754 | 0.2946
137 | 274 | 572.5098 | 0.29165
138 | 276 | 573.7305 | 0.29138
139 | 278 | 563.9648 | 0.28856
140 | 280 | 562.7441 | 0.2887
141 | 282 | 552.9785 | 0.28561
142 | 284 | 552.9785 | 0.28588
143 | 286 | 543.2129 | 0.28286
144 | 288 | 544.4336 | 0.28286
145 | 290 | 534.668 | 0.27958
146 | 292 | 533.4473 | 0.27944
147 | 294 | 526.123 | 0.27616
148 | 296 | 523.6816 | 0.27609
149 | 298 | 516.3574 | 0.27287
150 | 300 | 516.3574 | 0.27294
151 | 302 | 505.3711 | 0.26992
152 | 304 | 506.5918 | 0.26972
153 | 306 | 493.1641 | 0.26684
154 | 308 | 495.6055 | 0.2665
155 | 310 | 487.0605 | 0.26342
156 | 312 | 477.2949 | 0.25986
157 | 314 | 476.0742 | 0.25959
158 | 316 | 466.3086 | 0.25624
159 | 318 | 467.5293 | 0.25591
160 | 320 | 457.7637 | 0.25289
161 | 322 | 455.3223 | 0.25276
162 | 324 | 447.998 | 0.24954
163 | 326 | 446.7773 | 0.24954
164 | 328 | 438.2324 | 0.24612
165 | 330 | 439.4531 | 0.24585
166 | 332 | 428.4668 | 0.24236
167 | 334 | 426.0254 | 0.24216
168 | 336 | 417.4805 | 0.23874
169 | 338 | 418.7012 | 0.23854
170 | 340 | 410.1562 | 0.23519
171 | 342 | 408.9355 | 0.23505
172 | 344 | 397.9492 | 0.23177
173 | 346 | 397.9492 | 0.2317
174 | 348 | 389.4043 | 0.22821
175 | 350 | 389.4043 | 0.22788
176 | 352 | 377.1973 | 0.22432
177 | 354 | 379.6387 | 0.22399
178 | 356 | 368.6523 | 0.22044
179 | 358 | 360.1074 | 0.21688
180 | 360 | 361.3281 | 0.21661
181 | 362 | 350.3418 | 0.21326
182 | 364 | 350.3418 | 0.21299
183 | 366 | 338.1348 | 0.20991
184 | 368 | 340.5762 | 0.20924
185 | 370 | 330.8105 | 0.20589
186 | 372 | 329.5898 | 0.20542
187 | 374 | 321.0449 | 0.20166
188 | 376 | 319.8242 | 0.20133
189 | 378 | 311.2793 | 0.1977
190 | 380 | 311.2793 | 0.19757
191 | 382 | 300.293 | 0.19395
192 | 384 | 302.7344 | 0.19375
193 | 386 | 291.748 | 0.1904
194 | 388 | 292.9688 | 0.18999
195 | 390 | 283.2031 | 0.18617
196 | 392 | 281.9824 | 0.18577
197 | 394 | 272.2168 | 0.18208
198 | 396 | 270.9961 | 0.18181
199 | 398 | 263.6719 | 0.17813
200 | 400 | 263.6719 | 0.17786
201 | 402 | 253.9062 | 0.17437
202 | 404 | 251.4648 | 0.1741
203 | 406 | 242.9199 | 0.17041
204 | 408 | 231.9336 | 0.16666
205 | 410 | 233.1543 | 0.16612
206 | 412 | 223.3887 | 0.16223
207 | 414 | 222.168 | 0.16176
208 | 416 | 216.0645 | 0.15788
209 | 418 | 213.623 | 0.15767
210 | 420 | 202.6367 | 0.15399
211 | 422 | 203.8574 | 0.15372
212 | 424 | 195.3125 | 0.15003
213 | 426 | 195.3125 | 0.1497
214 | 428 | 184.3262 | 0.14594
215 | 430 | 184.3262 | 0.1454
216 | 432 | 172.1191 | 0.14151
217 | 434 | 175.7812 | 0.14084
218 | 436 | 164.7949 | 0.13696
219 | 438 | 164.7949 | 0.13669
220 | 440 | 155.0293 | 0.13293
221 | 442 | 153.8086 | 0.1326
222 | 444 | 147.7051 | 0.12884
223 | 446 | 145.2637 | 0.12851
224 | 448 | 134.2773 | 0.12462
225 | 450 | 135.498 | 0.12408
226 | 452 | 125.7324 | 0.12019
227 | 454 | 117.1875 | 0.1159
228 | 456 | 115.9668 | 0.11536
229 | 458 | 107.4219 | 0.11148
230 | 460 | 107.4219 | 0.11101
231 | 462 | 96.4355 | 0.10725
232 | 464 | 96.4355 | 0.10685
233 | 466 | 86.6699 | 0.10296
234 | 468 | 86.6699 | 0.10229
235 | 470 | 76.9043 | 0.098333
236 | 472 | 76.9043 | 0.097595
237 | 474 | 68.3594 | 0.093572
238 | 476 | 67.1387 | 0.093036
239 | 478 | 57.373 | 0.089147
240 | 480 | 57.373 | 0.088744
241 | 482 | 48.8281 | 0.084922
242 | 484 | 50.0488 | 0.084453
243 | 486 | 37.8418 | 0.080497
244 | 488 | 37.8418 | 0.079759
245 | 490 | 29.2969 | 0.075736
246 | 492 | 29.2969 | 0.074998
247 | 494 | 18.3105 | 0.071042
248 | 496 | 20.752 | 0.070305
249 | 498 | 8.5449 | 0.066282
250 | 500 | 8.5449 | 0.065745
251 | 502 | -1.2207 | 0.061789
252 | 504 | 0 | 0.061253
253 | 506 | -10.9863 | 0.057095
254 | 508 | -9.7656 | 0.056559
255 | 510 | -19.5312 | 0.052536
256 | 512 | -19.5312 | 0.051597
257 | 514 | -28.0762 | 0.047641
258 | 516 | -28.0762 | 0.046769
259 | 518 | -37.8418 | 0.042746
260 | 520 | -39.0625 | 0.042008
261 | 522 | -47.6074 | 0.038186
262 | 524 | -48.8281 | 0.037583
263 | 526 | -57.373 | 0.03356
264 | 528 | -58.5938 | 0.032822
265 | 530 | -67.1387 | 0.028665
266 | 532 | -67.1387 | 0.027793
267 | 534 | -76.9043 | 0.023703
268 | 536 | -78.125 | 0.022831
269 | 538 | -86.6699 | 0.018674
270 | 540 | -86.6699 | 0.017937
271 | 542 | -97.6562 | 0.014048
272 | 544 | -95.2148 | 0.013243
273 | 546 | -107.4219 | 0.0093538
274 | 548 | -104.9805 | 0.0084151
275 | 550 | -114.7461 | 0.0042578
276 | 552 | -122.0703 | -0.00030174
277 | 554 | -126.9531 | -0.0012405
278 | 556 | -135.498 | -0.005733
279 | 558 | -136.7188 | -0.0065376
280 | 560 | -144.043 | -0.010762
281 | 562 | -146.4844 | -0.0115
282 | 564 | -155.0293 | -0.01559
283 | 566 | -153.8086 | -0.016394
284 | 568 | -166.0156 | -0.020753
285 | 570 | -164.7949 | -0.021624
286 | 572 | -175.7812 | -0.025916
287 | 574 | -174.5605 | -0.026989
288 | 576 | -185.5469 | -0.031347
289 | 578 | -183.1055 | -0.032152
290 | 580 | -191.6504 | -0.03651
291 | 582 | -192.8711 | -0.037315
292 | 584 | -205.0781 | -0.041472
293 | 586 | -203.8574 | -0.042277
294 | 588 | -214.8438 | -0.046568
295 | 590 | -214.8438 | -0.047507
296 | 592 | -223.3887 | -0.051999
297 | 594 | -222.168 | -0.053005
298 | 596 | -231.9336 | -0.057565
299 | 598 | -233.1543 | -0.058302
300 | 600 | -242.9199 | -0.062795
301 | 602 | -251.4648 | -0.067287
302 | 604 | -252.6855 | -0.06836
303 | 606 | -261.2305 | -0.072585
304 | 608 | -262.4512 | -0.073791
305 | 610 | -272.2168 | -0.078418
306 | 612 | -272.2168 | -0.079357
307 | 614 | -281.9824 | -0.083983
308 | 616 | -280.7617 | -0.085257
309 | 618 | -292.9688 | -0.089683
310 | 620 | -291.748 | -0.090622
311 | 622 | -301.5137 | -0.095047
312 | 624 | -300.293 | -0.095986
313 | 626 | -311.2793 | -0.10048
314 | 628 | -311.2793 | -0.10155
315 | 630 | -321.0449 | -0.10618
316 | 632 | -321.0449 | -0.10745
317 | 634 | -329.5898 | -0.11194
318 | 636 | -330.8105 | -0.11315
319 | 638 | -339.3555 | -0.11771
320 | 640 | -339.3555 | -0.11872
321 | 642 | -349.1211 | -0.12328
322 | 644 | -349.1211 | -0.12408
323 | 646 | -356.4453 | -0.12877
324 | 648 | -368.6523 | -0.13354
325 | 650 | -368.6523 | -0.13494
326 | 652 | -378.418 | -0.13977
327 | 654 | -378.418 | -0.14125
328 | 656 | -388.1836 | -0.14594
329 | 658 | -386.9629 | -0.14735
330 | 660 | -399.1699 | -0.15197
331 | 662 | -397.9492 | -0.15311
332 | 664 | -407.7148 | -0.15767
333 | 666 | -407.7148 | -0.15875
334 | 668 | -418.7012 | -0.16351
335 | 670 | -417.4805 | -0.16485
336 | 672 | -426.0254 | -0.16968
337 | 674 | -428.4668 | -0.17108
338 | 676 | -437.0117 | -0.17598
339 | 678 | -435.791 | -0.17725
340 | 680 | -446.7773 | -0.18195
341 | 682 | -445.5566 | -0.18309
342 | 684 | -456.543 | -0.18778
343 | 686 | -455.3223 | -0.18906
344 | 688 | -466.3086 | -0.19382
345 | 690 | -467.5293 | -0.19522
346 | 692 | -477.2949 | -0.20025
347 | 694 | -473.6328 | -0.2018
348 | 696 | -485.8398 | -0.20662
349 | 698 | -495.6055 | -0.21172
350 | 700 | -495.6055 | -0.21326
351 | 702 | -506.5918 | -0.21836
352 | 704 | -505.3711 | -0.21977
353 | 706 | -513.916 | -0.22459
354 | 708 | -512.6953 | -0.22627
355 | 710 | -522.4609 | -0.23123
356 | 712 | -522.4609 | -0.23291
357 | 714 | -534.668 | -0.23787
358 | 716 | -533.4473 | -0.23961
359 | 718 | -543.2129 | -0.24457
360 | 720 | -545.6543 | -0.24592
361 | 722 | -554.1992 | -0.25101
362 | 724 | -551.7578 | -0.25249
363 | 726 | -562.7441 | -0.25738
364 | 728 | -562.7441 | -0.25892
365 | 730 | -573.7305 | -0.26415
366 | 732 | -572.5098 | -0.26583
367 | 734 | -582.2754 | -0.27133
368 | 736 | -583.4961 | -0.2728
369 | 738 | -590.8203 | -0.27803
370 | 740 | -592.041 | -0.27964
371 | 742 | -601.8066 | -0.28487
372 | 744 | -611.5723 | -0.29044
373 | 746 | -610.3516 | -0.29252
374 | 748 | -622.5586 | -0.29781
375 | 750 | -622.5586 | -0.29976
376 | 752 | -632.3242 | -0.30566
377 | 754 | -621.3379 | -0.30398
378 | 756 | -622.5586 | -0.30526
379 | 758 | -611.5723 | -0.30298
380 | 760 | -612.793 | -0.30338
381 | 762 | -603.0273 | -0.30083
382 | 764 | -593.2617 | -0.29802
383 | 766 | -592.041 | -0.29808
384 | 768 | -582.2754 | -0.29527
385 | 770 | -582.2754 | -0.29553
386 | 772 | -572.5098 | -0.29265
387 | 774 | -572.5098 | -0.29292
388 | 776 | -561.5234 | -0.28997
389 | 778 | -563.9648 | -0.2901
390 | 780 | -554.1992 | -0.28702
391 | 782 | -554.1992 | -0.28688
392 | 784 | -541.9922 | -0.28373
393 | 786 | -543.2129 | -0.28353
394 | 788 | -532.2266 | -0.28051
395 | 790 | -532.2266 | -0.28051
396 | 792 | -522.4609 | -0.27743
397 | 794 | -524.9023 | -0.27756
398 | 796 | -513.916 | -0.27455
399 | 798 | -515.1367 | -0.27448
400 | 800 | -505.3711 | -0.27119
401 | 802 | -505.3711 | -0.27099
402 | 804 | -494.3848 | -0.26771
403 | 806 | -494.3848 | -0.26751
404 | 808 | -487.0605 | -0.26422
405 | 810 | -476.0742 | -0.261
406 | 812 | -476.0742 | -0.26087
407 | 814 | -462.6465 | -0.25772
408 | 816 | -466.3086 | -0.25778
409 | 818 | -456.543 | -0.2545
410 | 820 | -455.3223 | -0.2543
411 | 822 | -447.998 | -0.25081
412 | 824 | -445.5566 | -0.25054
413 | 826 | -437.0117 | -0.24726
414 | 828 | -437.0117 | -0.24692
415 | 830 | -429.6875 | -0.2437
416 | 832 | -426.0254 | -0.2435
417 | 834 | -418.7012 | -0.24042
418 | 836 | -417.4805 | -0.24022
419 | 838 | -407.7148 | -0.23693
420 | 840 | -407.7148 | -0.23673
421 | 842 | -397.9492 | -0.23324
422 | 844 | -397.9492 | -0.23277
423 | 846 | -386.9629 | -0.22942
424 | 848 | -389.4043 | -0.22909
425 | 850 | -380.8594 | -0.22573
426 | 852 | -379.6387 | -0.2256
427 | 854 | -368.6523 | -0.22238
428 | 856 | -369.873 | -0.22225
429 | 858 | -358.8867 | -0.21876
430 | 860 | -347.9004 | -0.215
431 | 862 | -350.3418 | -0.21467
432 | 864 | -339.3555 | -0.21105
433 | 866 | -338.1348 | -0.21065
434 | 868 | -329.5898 | -0.20709
435 | 870 | -330.8105 | -0.20696
436 | 872 | -322.2656 | -0.20361
437 | 874 | -318.6035 | -0.20334
438 | 876 | -311.2793 | -0.19985
439 | 878 | -312.5 | -0.19958
440 | 880 | -300.293 | -0.19596
441 | 882 | -300.293 | -0.19549
442 | 884 | -292.9688 | -0.1918
443 | 886 | -290.5273 | -0.19147
444 | 888 | -280.7617 | -0.18792
445 | 890 | -281.9824 | -0.18758
446 | 892 | -272.2168 | -0.18409
447 | 894 | -270.9961 | -0.18403
448 | 896 | -262.4512 | -0.18034
449 | 898 | -262.4512 | -0.18
450 | 900 | -251.4648 | -0.17631
451 | 902 | -252.6855 | -0.17578
452 | 904 | -242.9199 | -0.17209
453 | 906 | -233.1543 | -0.16827
454 | 908 | -231.9336 | -0.16773
455 | 910 | -222.168 | -0.16411
456 | 912 | -223.3887 | -0.16384
457 | 914 | -213.623 | -0.16029
458 | 916 | -212.4023 | -0.15995
459 | 918 | -205.0781 | -0.15627
460 | 920 | -205.0781 | -0.1558
461 | 922 | -195.3125 | -0.15197
462 | 924 | -194.0918 | -0.15144
463 | 926 | -185.5469 | -0.14762
464 | 928 | -184.3262 | -0.14715
465 | 930 | -174.5605 | -0.14353
466 | 932 | -173.3398 | -0.14319
467 | 934 | -164.7949 | -0.13957
468 | 936 | -163.5742 | -0.13917
469 | 938 | -156.25 | -0.13555
470 | 940 | -156.25 | -0.13488
471 | 942 | -146.4844 | -0.13099
472 | 944 | -146.4844 | -0.13045
473 | 946 | -134.2773 | -0.12656
474 | 948 | -134.2773 | -0.12603
475 | 950 | -126.9531 | -0.1224
476 | 952 | -126.9531 | -0.12194
477 | 954 | -115.9668 | -0.11825
478 | 956 | -107.4219 | -0.11443
479 | 958 | -109.8633 | -0.11369
480 | 960 | -96.4355 | -0.10973
481 | 962 | -98.877 | -0.1092
482 | 964 | -89.1113 | -0.10517
483 | 966 | -87.8906 | -0.10457
484 | 968 | -76.9043 | -0.10061
485 | 970 | -78.125 | -0.10014
486 | 972 | -68.3594 | -0.096321
487 | 974 | -68.3594 | -0.095852
488 | 976 | -58.5938 | -0.09203
489 | 978 | -58.5938 | -0.09156
490 | 980 | -48.8281 | -0.087537
491 | 982 | -47.6074 | -0.0868
492 | 984 | -40.2832 | -0.082777
493 | 986 | -36.6211 | -0.082106
494 | 988 | -29.2969 | -0.078284
495 | 990 | -30.5176 | -0.077681
496 | 992 | -20.752 | -0.073859
497 | 994 | -19.5312 | -0.073255
498 | 996 | -9.7656 | -0.069567
499 | 998 | -9.7656 | -0.068897
500 | 1000 | 2.4414 | -0.064941
501 | 1002 | 1.2207 | -0.064069
Center data before PMax, ±Pr and ±Vc Calc.
PMax (µC/cm2) | 0.30566
Pr (µC/cm2) | 0.062284
-Pr (µC/cm2) | -0.064069
Ec (kV/cm) | 23622.5686
-Ec (kV/cm) | -24155.0142
CMax-Eff (nF) | 0.41448
Offset (µC/cm2) | 0.043819
Vert. (±Pr) Shift (µC/cm2) | -0.00089264
Horiz. Shift (±Ec) | -266.2228
A (Loop Area - µC/cm2·Volts) | 0.54794
Hysteresis Version: 5.3.0 - Radiant Technologies, Inc., 1999 - 10/02/14