## Hysteresis Task
Hysteresis
Executed Version | 5.3.0
Vision Version | 5.3.1 (R)
Vision Compiled | 2014-09-10
Driver Version | 5.1.14
Windows Version | Windows 7
Processor Information | x86 (AMD or Intel) - 4 Processors
Tester Name | RT66B0914-297
Tester S/N | RT66B0914-297
Internal Amp Type | No Internal Amp
Internal Amp Serial | 0
Execution Count | 1
Excel Date | 6/17/2022 - 10:46:16
Configuration Date | 06/17/22 09:42:07 AM
Execution Date | 06/17/22 10:45:03 AM
Sample Info.
Sample Name | 13_30_2
Lot Name
Wafer Name
Die Row/Column | 0/0
Capacitor ID | 0
Area (cm2) | 0.86206
Thickness (µm) | 1986.667
Mux Adjust | Disabled
Amplifier | High Voltage (HVA)
HVI Channel/Port | 1/1
DRIVE Gain Factor | 1000
DRIVE Voltage Limit | 4000
Tester Info
Tester Name | RT66B0914-297
Tester Serial Number | RT66B0914-297
Return Signal Amp. Level [Index] | 0.021 [2]
Hysteresis Info
Task Name | Hyst-73
Max. Volts | 794.6668
Max. Field (kV/cm) | 4
Hysteresis Period (ms) | 1000
Preset Disabled
Profile | Standard Bipolar
Data | Valid Data
Point | Time (ms) | Field (kV/cm) | Measured Polarization (µC/cm2)
1 | 2 | 0 | -0.084587
2 | 4 | 9.7656 | -0.081368
3 | 6 | 8.5449 | -0.081435
4 | 8 | 18.3105 | -0.078217
5 | 10 | 29.2969 | -0.074998
6 | 12 | 28.0762 | -0.074998
7 | 14 | 36.6211 | -0.071914
8 | 16 | 48.8281 | -0.068763
9 | 18 | 48.8281 | -0.068628
10 | 20 | 58.5938 | -0.065276
11 | 22 | 68.3594 | -0.061655
12 | 24 | 68.3594 | -0.061253
13 | 26 | 76.9043 | -0.057632
14 | 28 | 79.3457 | -0.057095
15 | 30 | 84.2285 | -0.053542
16 | 32 | 95.2148 | -0.049653
17 | 34 | 97.6562 | -0.04925
18 | 36 | 104.9805 | -0.045428
19 | 38 | 114.7461 | -0.041405
20 | 40 | 115.9668 | -0.040734
21 | 42 | 125.7324 | -0.036845
22 | 44 | 134.2773 | -0.032286
23 | 46 | 135.498 | -0.031481
24 | 48 | 146.4844 | -0.027324
25 | 50 | 156.25 | -0.022831
26 | 52 | 155.0293 | -0.022094
27 | 54 | 166.0156 | -0.017735
28 | 56 | 173.3398 | -0.013243
29 | 58 | 174.5605 | -0.012304
30 | 60 | 183.1055 | -0.0078116
31 | 62 | 194.0918 | -0.0029838
32 | 64 | 195.3125 | -0.0017098
33 | 66 | 202.6367 | 0.0029168
34 | 68 | 203.8574 | 0.0040567
35 | 70 | 213.623 | 0.0084822
36 | 72 | 223.3887 | 0.01331
37 | 74 | 222.168 | 0.014316
38 | 76 | 234.375 | 0.019009
39 | 78 | 241.6992 | 0.023904
40 | 80 | 244.1406 | 0.025245
41 | 82 | 252.6855 | 0.030006
42 | 84 | 262.4512 | 0.035437
43 | 86 | 261.2305 | 0.036711
44 | 88 | 272.2168 | 0.04174
45 | 90 | 281.9824 | 0.046836
46 | 92 | 280.7617 | 0.048379
47 | 94 | 291.748 | 0.053072
48 | 96 | 301.5137 | 0.058369
49 | 98 | 301.5137 | 0.059777
50 | 100 | 310.0586 | 0.064806
51 | 102 | 318.6035 | 0.070305
52 | 104 | 319.8242 | 0.071981
53 | 106 | 330.8105 | 0.077278
54 | 108 | 339.3555 | 0.082642
55 | 110 | 339.3555 | 0.084453
56 | 112 | 349.1211 | 0.089549
57 | 114 | 349.1211 | 0.091024
58 | 116 | 360.1074 | 0.095919
59 | 118 | 368.6523 | 0.10135
60 | 120 | 369.873 | 0.10309
61 | 122 | 380.8594 | 0.10826
62 | 124 | 388.1836 | 0.11409
63 | 126 | 389.4043 | 0.1159
64 | 128 | 397.9492 | 0.1212
65 | 130 | 407.7148 | 0.1269
66 | 132 | 407.7148 | 0.12877
67 | 134 | 418.7012 | 0.134
68 | 136 | 426.0254 | 0.1397
69 | 138 | 427.2461 | 0.14158
70 | 140 | 437.0117 | 0.14715
71 | 142 | 446.7773 | 0.15285
72 | 144 | 445.5566 | 0.15493
73 | 146 | 455.3223 | 0.16042
74 | 148 | 467.5293 | 0.16666
75 | 150 | 467.5293 | 0.16874
76 | 152 | 476.0742 | 0.17424
77 | 154 | 477.2949 | 0.17591
78 | 156 | 484.6191 | 0.18141
79 | 158 | 495.6055 | 0.18711
80 | 160 | 495.6055 | 0.18939
81 | 162 | 505.3711 | 0.19489
82 | 164 | 515.1367 | 0.20119
83 | 166 | 513.916 | 0.20347
84 | 168 | 523.6816 | 0.20917
85 | 170 | 534.668 | 0.21521
86 | 172 | 534.668 | 0.21755
87 | 174 | 545.6543 | 0.22332
88 | 176 | 552.9785 | 0.22949
89 | 178 | 554.1992 | 0.23177
90 | 180 | 562.7441 | 0.23774
91 | 182 | 573.7305 | 0.24404
92 | 184 | 572.5098 | 0.24659
93 | 186 | 584.7168 | 0.25262
94 | 188 | 593.2617 | 0.25906
95 | 190 | 593.2617 | 0.26161
96 | 192 | 601.8066 | 0.26757
97 | 194 | 604.248 | 0.26985
98 | 196 | 611.5723 | 0.27562
99 | 198 | 621.3379 | 0.28212
100 | 200 | 622.5586 | 0.28454
101 | 202 | 631.1035 | 0.29077
102 | 204 | 639.6484 | 0.29741
103 | 206 | 642.0898 | 0.30036
104 | 208 | 651.8555 | 0.3066
105 | 210 | 659.1797 | 0.3133
106 | 212 | 659.1797 | 0.31612
107 | 214 | 668.9453 | 0.32236
108 | 216 | 679.9316 | 0.32899
109 | 218 | 679.9316 | 0.33181
110 | 220 | 689.6973 | 0.33838
111 | 222 | 699.4629 | 0.34549
112 | 224 | 699.4629 | 0.34851
113 | 226 | 708.0078 | 0.35521
114 | 228 | 718.9941 | 0.36232
115 | 230 | 717.7734 | 0.36547
116 | 232 | 727.5391 | 0.37218
117 | 234 | 737.3047 | 0.37935
118 | 236 | 739.7461 | 0.3825
119 | 238 | 748.291 | 0.38927
120 | 240 | 748.291 | 0.39229
121 | 242 | 758.0566 | 0.39913
122 | 244 | 767.8223 | 0.40631
123 | 246 | 766.6016 | 0.40986
124 | 248 | 777.5879 | 0.41697
125 | 250 | 786.1328 | 0.42468
126 | 252 | 786.1328 | 0.42803
127 | 254 | 786.1328 | 0.43105
128 | 256 | 777.5879 | 0.42977
129 | 258 | 767.8223 | 0.42783
130 | 260 | 766.6016 | 0.42897
131 | 262 | 758.0566 | 0.42689
132 | 264 | 749.5117 | 0.42454
133 | 266 | 747.0703 | 0.42521
134 | 268 | 738.5254 | 0.42253
135 | 270 | 738.5254 | 0.42307
136 | 272 | 729.9805 | 0.42012
137 | 274 | 718.9941 | 0.41724
138 | 276 | 720.2148 | 0.41717
139 | 278 | 710.4492 | 0.41435
140 | 280 | 699.4629 | 0.4112
141 | 282 | 699.4629 | 0.4114
142 | 284 | 690.918 | 0.40825
143 | 286 | 679.9316 | 0.4053
144 | 288 | 679.9316 | 0.40543
145 | 290 | 668.9453 | 0.40222
146 | 292 | 661.6211 | 0.39906
147 | 294 | 660.4004 | 0.39873
148 | 296 | 651.8555 | 0.39551
149 | 298 | 640.8691 | 0.39222
150 | 300 | 642.0898 | 0.39196
151 | 302 | 631.1035 | 0.3888
152 | 304 | 622.5586 | 0.38559
153 | 306 | 620.1172 | 0.38552
154 | 308 | 610.3516 | 0.38223
155 | 310 | 601.8066 | 0.37888
156 | 312 | 601.8066 | 0.37875
157 | 314 | 593.2617 | 0.37526
158 | 316 | 594.4824 | 0.37486
159 | 318 | 582.2754 | 0.37144
160 | 320 | 574.9512 | 0.36795
161 | 322 | 574.9512 | 0.36788
162 | 324 | 562.7441 | 0.36446
163 | 326 | 552.9785 | 0.36105
164 | 328 | 554.1992 | 0.36071
165 | 330 | 544.4336 | 0.35756
166 | 332 | 534.668 | 0.3538
167 | 334 | 535.8887 | 0.35347
168 | 336 | 523.6816 | 0.34985
169 | 338 | 517.5781 | 0.34623
170 | 340 | 513.916 | 0.34589
171 | 342 | 504.1504 | 0.34261
172 | 344 | 496.8262 | 0.33892
173 | 346 | 495.6055 | 0.33872
174 | 348 | 484.6191 | 0.33523
175 | 350 | 476.0742 | 0.33127
176 | 352 | 476.0742 | 0.33114
177 | 354 | 466.3086 | 0.32745
178 | 356 | 468.75 | 0.32692
179 | 358 | 457.7637 | 0.32323
180 | 360 | 449.2188 | 0.31934
181 | 362 | 449.2188 | 0.319
182 | 364 | 437.0117 | 0.31558
183 | 366 | 427.2461 | 0.31183
184 | 368 | 427.2461 | 0.31149
185 | 370 | 416.2598 | 0.30794
186 | 372 | 406.4941 | 0.30392
187 | 374 | 407.7148 | 0.30345
188 | 376 | 397.9492 | 0.29962
189 | 378 | 389.4043 | 0.2956
190 | 380 | 388.1836 | 0.2952
191 | 382 | 378.418 | 0.29151
192 | 384 | 367.4316 | 0.28762
193 | 386 | 371.0938 | 0.28722
194 | 388 | 358.8867 | 0.2836
195 | 390 | 351.5625 | 0.27958
196 | 392 | 351.5625 | 0.27897
197 | 394 | 339.3555 | 0.27502
198 | 396 | 340.5762 | 0.27428
199 | 398 | 332.0312 | 0.27066
200 | 400 | 319.8242 | 0.26643
201 | 402 | 319.8242 | 0.2661
202 | 404 | 311.2793 | 0.26221
203 | 406 | 301.5137 | 0.25819
204 | 408 | 300.293 | 0.25758
205 | 410 | 291.748 | 0.25389
206 | 412 | 281.9824 | 0.24967
207 | 414 | 280.7617 | 0.24893
208 | 416 | 273.4375 | 0.24484
209 | 418 | 262.4512 | 0.24069
210 | 420 | 263.6719 | 0.24008
211 | 422 | 252.6855 | 0.23613
212 | 424 | 244.1406 | 0.23197
213 | 426 | 242.9199 | 0.23143
214 | 428 | 233.1543 | 0.22754
215 | 430 | 223.3887 | 0.22339
216 | 432 | 224.6094 | 0.22251
217 | 434 | 213.623 | 0.21842
218 | 436 | 205.0781 | 0.214
219 | 438 | 205.0781 | 0.21319
220 | 440 | 194.0918 | 0.2091
221 | 442 | 194.0918 | 0.20857
222 | 444 | 184.3262 | 0.20454
223 | 446 | 174.5605 | 0.20039
224 | 448 | 174.5605 | 0.19972
225 | 450 | 166.0156 | 0.19563
226 | 452 | 156.25 | 0.19127
227 | 454 | 156.25 | 0.19013
228 | 456 | 145.2637 | 0.18584
229 | 458 | 137.9395 | 0.18161
230 | 460 | 135.498 | 0.18074
231 | 462 | 125.7324 | 0.17658
232 | 464 | 115.9668 | 0.17222
233 | 466 | 117.1875 | 0.17135
234 | 468 | 107.4219 | 0.1672
235 | 470 | 97.6562 | 0.16284
236 | 472 | 95.2148 | 0.16183
237 | 474 | 89.1113 | 0.15747
238 | 476 | 78.125 | 0.15285
239 | 478 | 78.125 | 0.15177
240 | 480 | 68.3594 | 0.14742
241 | 482 | 69.5801 | 0.14661
242 | 484 | 58.5938 | 0.14245
243 | 486 | 46.3867 | 0.13809
244 | 488 | 50.0488 | 0.13722
245 | 490 | 39.0625 | 0.13273
246 | 492 | 29.2969 | 0.12817
247 | 494 | 29.2969 | 0.1271
248 | 496 | 19.5312 | 0.12234
249 | 498 | 9.7656 | 0.11778
250 | 500 | 9.7656 | 0.11671
251 | 502 | -1.2207 | 0.11235
252 | 504 | 0 | 0.11134
253 | 506 | -9.7656 | 0.10705
254 | 508 | -9.7656 | 0.10611
255 | 510 | -18.3105 | 0.10182
256 | 512 | -28.0762 | 0.097126
257 | 514 | -26.8555 | 0.095718
258 | 516 | -40.2832 | 0.091493
259 | 518 | -47.6074 | 0.086531
260 | 520 | -47.6074 | 0.085459
261 | 522 | -57.373 | 0.080966
262 | 524 | -68.3594 | 0.076205
263 | 526 | -67.1387 | 0.075065
264 | 528 | -78.125 | 0.070707
265 | 530 | -86.6699 | 0.065611
266 | 532 | -87.8906 | 0.064471
267 | 534 | -96.4355 | 0.059777
268 | 536 | -106.2012 | 0.054681
269 | 538 | -107.4219 | 0.053407
270 | 540 | -114.7461 | 0.048781
271 | 542 | -126.9531 | 0.043819
272 | 544 | -125.7324 | 0.042612
273 | 546 | -136.7188 | 0.037918
274 | 548 | -134.2773 | 0.036778
275 | 550 | -146.4844 | 0.032219
276 | 552 | -156.25 | 0.027324
277 | 554 | -155.0293 | 0.025782
278 | 556 | -164.7949 | 0.020887
279 | 558 | -174.5605 | 0.015791
280 | 560 | -174.5605 | 0.014383
281 | 562 | -185.5469 | 0.0096221
282 | 564 | -194.0918 | 0.0046602
283 | 566 | -194.0918 | 0.0033191
284 | 568 | -205.0781 | -0.0015087
285 | 570 | -213.623 | -0.0066047
286 | 572 | -211.1816 | -0.008281
287 | 574 | -222.168 | -0.013109
288 | 576 | -233.1543 | -0.018473
289 | 578 | -231.9336 | -0.020216
290 | 580 | -244.1406 | -0.024977
291 | 582 | -252.6855 | -0.030475
292 | 584 | -252.6855 | -0.031816
293 | 586 | -261.2305 | -0.036778
294 | 588 | -262.4512 | -0.038186
295 | 590 | -272.2168 | -0.043081
296 | 592 | -281.9824 | -0.048513
297 | 594 | -280.7617 | -0.050122
298 | 596 | -291.748 | -0.055218
299 | 598 | -301.5137 | -0.060716
300 | 600 | -300.293 | -0.062325
301 | 602 | -310.0586 | -0.067489
302 | 604 | -318.6035 | -0.072987
303 | 606 | -321.0449 | -0.074529
304 | 608 | -329.5898 | -0.079625
305 | 610 | -339.3555 | -0.085123
306 | 612 | -339.3555 | -0.087001
307 | 614 | -349.1211 | -0.092365
308 | 616 | -358.8867 | -0.097997
309 | 618 | -357.666 | -0.099875
310 | 620 | -369.873 | -0.10517
311 | 622 | -378.418 | -0.1108
312 | 624 | -379.6387 | -0.11261
313 | 626 | -386.9629 | -0.11785
314 | 628 | -397.9492 | -0.12348
315 | 630 | -396.7285 | -0.12549
316 | 632 | -406.4941 | -0.13085
317 | 634 | -406.4941 | -0.13293
318 | 636 | -417.4805 | -0.13823
319 | 638 | -428.4668 | -0.14413
320 | 640 | -426.0254 | -0.14587
321 | 642 | -434.5703 | -0.15151
322 | 644 | -446.7773 | -0.157
323 | 646 | -446.7773 | -0.15902
324 | 648 | -454.1016 | -0.16458
325 | 650 | -466.3086 | -0.17048
326 | 652 | -466.3086 | -0.17256
327 | 654 | -477.2949 | -0.17833
328 | 656 | -484.6191 | -0.1845
329 | 658 | -485.8398 | -0.18671
330 | 660 | -494.3848 | -0.19247
331 | 662 | -505.3711 | -0.19851
332 | 664 | -504.1504 | -0.20072
333 | 666 | -515.1367 | -0.20622
334 | 668 | -524.9023 | -0.21239
335 | 670 | -523.6816 | -0.2146
336 | 672 | -533.4473 | -0.22044
337 | 674 | -533.4473 | -0.22285
338 | 676 | -545.6543 | -0.22862
339 | 678 | -552.9785 | -0.23492
340 | 680 | -552.9785 | -0.23713
341 | 682 | -563.9648 | -0.2429
342 | 684 | -573.7305 | -0.24907
343 | 686 | -571.2891 | -0.25155
344 | 688 | -582.2754 | -0.25745
345 | 690 | -590.8203 | -0.26382
346 | 692 | -592.041 | -0.2663
347 | 694 | -600.5859 | -0.27254
348 | 696 | -611.5723 | -0.27911
349 | 698 | -611.5723 | -0.28186
350 | 700 | -620.1172 | -0.28789
351 | 702 | -629.8828 | -0.29473
352 | 704 | -629.8828 | -0.29721
353 | 706 | -642.0898 | -0.30325
354 | 708 | -649.4141 | -0.30995
355 | 710 | -650.6348 | -0.3127
356 | 712 | -661.6211 | -0.31894
357 | 714 | -671.3867 | -0.32578
358 | 716 | -668.9453 | -0.32886
359 | 718 | -678.7109 | -0.33516
360 | 720 | -678.7109 | -0.33798
361 | 722 | -688.4766 | -0.34415
362 | 724 | -698.2422 | -0.35072
363 | 726 | -700.6836 | -0.3536
364 | 728 | -708.0078 | -0.36011
365 | 730 | -720.2148 | -0.36688
366 | 732 | -718.9941 | -0.3701
367 | 734 | -728.7598 | -0.37674
368 | 736 | -736.084 | -0.38404
369 | 738 | -738.5254 | -0.3872
370 | 740 | -744.6289 | -0.39404
371 | 742 | -755.6152 | -0.40121
372 | 744 | -755.6152 | -0.4045
373 | 746 | -767.8223 | -0.41133
374 | 748 | -775.1465 | -0.41871
375 | 750 | -777.5879 | -0.4222
376 | 752 | -787.3535 | -0.42944
377 | 754 | -777.5879 | -0.42877
378 | 756 | -776.3672 | -0.43105
379 | 758 | -767.8223 | -0.42951
380 | 760 | -758.0566 | -0.42743
381 | 762 | -755.6152 | -0.42823
382 | 764 | -747.0703 | -0.42568
383 | 766 | -739.7461 | -0.4232
384 | 768 | -737.3047 | -0.4234
385 | 770 | -727.5391 | -0.42086
386 | 772 | -718.9941 | -0.41804
387 | 774 | -717.7734 | -0.41824
388 | 776 | -708.0078 | -0.41549
389 | 778 | -699.4629 | -0.41261
390 | 780 | -699.4629 | -0.41247
391 | 782 | -689.6973 | -0.40959
392 | 784 | -681.1523 | -0.40644
393 | 786 | -677.4902 | -0.40617
394 | 788 | -670.166 | -0.40295
395 | 790 | -668.9453 | -0.40309
396 | 792 | -660.4004 | -0.39994
397 | 794 | -648.1934 | -0.39672
398 | 796 | -651.8555 | -0.39678
399 | 798 | -638.4277 | -0.3937
400 | 800 | -632.3242 | -0.39041
401 | 802 | -631.1035 | -0.39021
402 | 804 | -622.5586 | -0.38693
403 | 806 | -612.793 | -0.38344
404 | 808 | -612.793 | -0.38317
405 | 810 | -601.8066 | -0.37975
406 | 812 | -593.2617 | -0.37647
407 | 814 | -592.041 | -0.37633
408 | 816 | -583.4961 | -0.37318
409 | 818 | -573.7305 | -0.36976
410 | 820 | -572.5098 | -0.36949
411 | 822 | -563.9648 | -0.36601
412 | 824 | -552.9785 | -0.36252
413 | 826 | -554.1992 | -0.36198
414 | 828 | -544.4336 | -0.3587
415 | 830 | -534.668 | -0.35494
416 | 832 | -534.668 | -0.35481
417 | 834 | -524.9023 | -0.35139
418 | 836 | -523.6816 | -0.35126
419 | 838 | -516.3574 | -0.34784
420 | 840 | -505.3711 | -0.34435
421 | 842 | -504.1504 | -0.34388
422 | 844 | -495.6055 | -0.34046
423 | 846 | -484.6191 | -0.33657
424 | 848 | -484.6191 | -0.3361
425 | 850 | -474.8535 | -0.33261
426 | 852 | -466.3086 | -0.32899
427 | 854 | -465.0879 | -0.32866
428 | 856 | -458.9844 | -0.32517
429 | 858 | -445.5566 | -0.32148
430 | 860 | -446.7773 | -0.32108
431 | 862 | -438.2324 | -0.31746
432 | 864 | -426.0254 | -0.31371
433 | 866 | -426.0254 | -0.31304
434 | 868 | -418.7012 | -0.30935
435 | 870 | -407.7148 | -0.30546
436 | 872 | -407.7148 | -0.30519
437 | 874 | -397.9492 | -0.30164
438 | 876 | -397.9492 | -0.30137
439 | 878 | -388.1836 | -0.29748
440 | 880 | -377.1973 | -0.29379
441 | 882 | -378.418 | -0.29332
442 | 884 | -367.4316 | -0.2893
443 | 886 | -360.1074 | -0.28528
444 | 888 | -358.8867 | -0.28481
445 | 890 | -350.3418 | -0.28098
446 | 892 | -340.5762 | -0.27716
447 | 894 | -340.5762 | -0.27676
448 | 896 | -329.5898 | -0.27294
449 | 898 | -322.2656 | -0.26912
450 | 900 | -319.8242 | -0.26858
451 | 902 | -310.0586 | -0.26456
452 | 904 | -301.5137 | -0.26053
453 | 906 | -301.5137 | -0.2598
454 | 908 | -291.748 | -0.25584
455 | 910 | -280.7617 | -0.25182
456 | 912 | -283.2031 | -0.25115
457 | 914 | -270.9961 | -0.24732
458 | 916 | -262.4512 | -0.24337
459 | 918 | -262.4512 | -0.24263
460 | 920 | -252.6855 | -0.23874
461 | 922 | -251.4648 | -0.23814
462 | 924 | -244.1406 | -0.23418
463 | 926 | -234.375 | -0.22996
464 | 928 | -231.9336 | -0.22915
465 | 930 | -223.3887 | -0.2252
466 | 932 | -213.623 | -0.22104
467 | 934 | -214.8438 | -0.22044
468 | 936 | -202.6367 | -0.21648
469 | 938 | -194.0918 | -0.21226
470 | 940 | -191.6504 | -0.21152
471 | 942 | -184.3262 | -0.20749
472 | 944 | -172.1191 | -0.20307
473 | 946 | -174.5605 | -0.2022
474 | 948 | -164.7949 | -0.19804
475 | 950 | -156.25 | -0.19361
476 | 952 | -155.0293 | -0.19281
477 | 954 | -145.2637 | -0.18885
478 | 956 | -136.7188 | -0.18456
479 | 958 | -135.498 | -0.18376
480 | 960 | -126.9531 | -0.1796
481 | 962 | -126.9531 | -0.1788
482 | 964 | -118.4082 | -0.1745
483 | 966 | -104.9805 | -0.17008
484 | 968 | -108.6426 | -0.16914
485 | 970 | -95.2148 | -0.16492
486 | 972 | -86.6699 | -0.16062
487 | 974 | -86.6699 | -0.15982
488 | 976 | -78.125 | -0.1556
489 | 978 | -67.1387 | -0.15117
490 | 980 | -67.1387 | -0.15016
491 | 982 | -58.5938 | -0.14574
492 | 984 | -50.0488 | -0.14131
493 | 986 | -48.8281 | -0.14024
494 | 988 | -39.0625 | -0.13582
495 | 990 | -29.2969 | -0.13119
496 | 992 | -30.5176 | -0.13018
497 | 994 | -20.752 | -0.12589
498 | 996 | -8.5449 | -0.1214
499 | 998 | -9.7656 | -0.12046
500 | 1000 | 0 | -0.11597
501 | 1002 | -1.2207 | -0.11489
Center data before PMax, ±Pr and ±Vc Calc.
PMax (µC/cm2) | 0.42468
Pr (µC/cm2) | 0.11283
-Pr (µC/cm2) | -0.11489
Ec (kV/cm) | 39339.8362
-Ec (kV/cm) | -40060.1264
CMax-Eff (nF) | 0.46069
Offset (µC/cm2) | 0.084319
Vert. (±Pr) Shift (µC/cm2) | -0.0010319
Horiz. Shift (±Ec) | -360.1451
A (Loop Area - µC/cm2·Volts) | 1.245
Hysteresis Version: 5.3.0 - Radiant Technologies, Inc., 1999 - 10/02/14